## Mark-Houwink
Source Paper | Table | Polymer (Original) | Polymer (Clean) | Solvent (Original) | Solvent (Clean) | Temperature (K) | K Value (mL/g) | K Transformation | a Value | a Transformation | Failed Field | 3 | 6 | Solvent | Polymer | Count
1994 - Molecular Weight Dependence of Hydrodynamic and Thermodynamic Properties for Well-Defined Linear Polymers in Solution | table3 | 1,4-polybutadiene | poly(1,4-butadiene) | 1,4-dioxane | 1,4-dioxane |  | 0.177 | none | 0.53 | none | None |  |  | 1,2,4-trichlorobenzene | peroxymonosulfate | 1
1994 - Molecular Weight Dependence of Hydrodynamic and Thermodynamic Properties for Well-Defined Linear Polymers in Solution | table3 | 1,4-polybutadiene | poly(1,4-butadiene) | 1,4-dioxane | 1,4-dioxane |  | 0.184 | none | 0.5 | none | None |  |  | 1,2,4-trichlorobenzene | poly(methyl methacrylate) | 5
1994 - Molecular Weight Dependence of Hydrodynamic and Thermodynamic Properties for Well-Defined Linear Polymers in Solution | table3 | 1,4-polybutadiene | poly(1,4-butadiene) | 1,4-dioxane | 1,4-dioxane |  | 0.0387 | none | 0.697 | none | None |  |  | 1,2,4-trichlorobenzene | poly(vinyl acetate) | 1
1994 - Molecular Weight Dependence of Hydrodynamic and Thermodynamic Properties for Well-Defined Linear Polymers in Solution | table4 | Polybutadiene | poly(1,4-butadiene) | cyclohexane | cyclohexane |  | 0.0387 | none | 0.697 | none | None |  |  | 1,2,4-trichlorobenzene | poly(vinyl chloride) | 1
1994 - Molecular Weight Dependence of Hydrodynamic and Thermodynamic Properties for Well-Defined Linear Polymers in Solution | table8 | polyisobutylene | polyisobutylene | ethylbenzene | ethylbenzene |  | 0.0113 | none | 0.715 | none | None |  |  | 1,2,4-trichlorobenzene | polyethylene | 15
1994 - Molecular Weight Dependence of Hydrodynamic and Thermodynamic Properties for Well-Defined Linear Polymers in Solution | table8 | polyisobutylene | polyisobutylene | tetrahydrofuran | tetrahydrofuran |  | 0.00996 | none | 0.734 | none | None |  |  | 1,2,4-trichlorobenzene | polypropylene | 2
1994 - Molecular Weight Dependence of Hydrodynamic and Thermodynamic Properties for Well-Defined Linear Polymers in Solution | table8 | polyisobutylene | polyisobutylene | toluene | toluene |  | 0.00927 | none | 0.734 | none | None |  |  | 1,2,4-trichlorobenzene | polystyrene | 13
1994 - Molecular Weight Dependence of Hydrodynamic and Thermodynamic Properties for Well-Defined Linear Polymers in Solution | table8 | polyisobutylene | polyisobutylene | benzene | benzene |  | 0.00987 | none | 0.739 | none | None |  |  | 1,2-dichlorobenzene | polystyrene | 1
1994 - Molecular Weight Dependence of Hydrodynamic and Thermodynamic Properties for Well-Defined Linear Polymers in Solution | table8 | polyisobutylene | polyisobutylene | cyclohexane | cyclohexane |  | 0.0844 | none | 0.5 | none | None |  |  | 1,2-dichloroethane | polystyrene | 2
1994 - Molecular Weight Dependence of Hydrodynamic and Thermodynamic Properties for Well-Defined Linear Polymers in Solution | table8 | polyisobutylene | polyisobutylene | cyclohexane | cyclohexane |  | 0.0768 | none | 0.508 | none | None |  |  | 1,4-dichlorobenzene | ethylene propylene rubber | 1
1994 - Molecular Weight Dependence of Hydrodynamic and Thermodynamic Properties for Well-Defined Linear Polymers in Solution | table12 | polystyrene | polystyrene | toluene | toluene | -1 | -1 | none | -1 | none | None |  |  | 1,4-dichlorobenzene | polyethylene | 4
1994 - Molecular Weight Dependence of Hydrodynamic and Thermodynamic Properties for Well-Defined Linear Polymers in Solution | table12 | polystyrene | polystyrene | ethylbenzene | ethylbenzene | -1 | -1 | none | -1 | none | None |  |  | 1,4-dichlorobenzene | polypropylene | 4
1994 - Molecular Weight Dependence of Hydrodynamic and Thermodynamic Properties for Well-Defined Linear Polymers in Solution | table12 | polystyrene | polystyrene | toluene | toluene | -1 | -1 | none | 1.07 | none | None |  |  | 1,4-dichlorobenzene | polystyrene | 6
1994 - Molecular Weight Dependence of Hydrodynamic and Thermodynamic Properties for Well-Defined Linear Polymers in Solution | table15 | polystyrene | polystyrene | tetrahydrofuran | tetrahydrofuran |  | 0.00996 | none | 0.734 | none | None |  |  | 1,4-dioxane | poly(1,4-butadiene) | 3
2009 - The Mark–Houwink–Sakurada Equation for the Viscosity of Atactic Polystyrene | table1 | atactic polystyrene | polystyrene | benzene | benzene | 298.15 | 0.00952 | 10^-3 mL/g | 0.744 | none | None |  |  | 1,4-dioxane | poly(propylene glycol) | 1
2009 - The Mark–Houwink–Sakurada Equation for the Viscosity of Atactic Polystyrene | table1 | atactic polystyrene | polystyrene | benzene | benzene | 303.15 | 0.0115 | 10^-3 mL/g | 0.73 | none | None |  |  | 1,4-dioxane | polyethylene oxide | 1
2009 - The Mark–Houwink–Sakurada Equation for the Viscosity of Atactic Polystyrene | table1 | atactic polystyrene | polystyrene | benzene | benzene | 298.15 | 0.0113 | 10^-3 mL/g | 0.73 | none | None |  |  | 1,4-dioxane | polystyrene | 1
2009 - The Mark–Houwink–Sakurada Equation for the Viscosity of Atactic Polystyrene | table1 | atactic polystyrene | polystyrene | benzene | benzene | 298.15 | 0.0078 | 10^-3 mL/g | 0.75 | none | None |  |  | 2-butanone | poly(butyl acrylate) | 2
2009 - The Mark–Houwink–Sakurada Equation for the Viscosity of Atactic Polystyrene | table2 | atactic polystyrene | polystyrene | benzene | benzene | 408.15 | 0.0146 | 10^-3 multiplier | 0.689 | none | None |  |  | 2-butanone | poly(methyl methacrylate) | 3
2009 - The Mark–Houwink–Sakurada Equation for the Viscosity of Atactic Polystyrene | table2 | atactic polystyrene | polystyrene | benzene | benzene | 298.15 | 0.0141 | 10^-3 multiplier | 0.7 | none | None |  |  | 2-butanone | poly(styrene-co-acrylonitrile) | 1
2009 - The Mark–Houwink–Sakurada Equation for the Viscosity of Atactic Polystyrene | table2 | atactic polystyrene | polystyrene | benzene | benzene | 411.15 | 0.0138 | 10^-3 multiplier | 0.7 | none | None |  |  | 2-butanone | polystyrene | 4
2009 - The Mark–Houwink–Sakurada Equation for the Viscosity of Atactic Polystyrene | table2 | atactic polystyrene | polystyrene | benzene | benzene | 298.15 | 0.039 | 10^-3 multiplier | 0.58 | none | None |  |  | N,N-dimethylacetamide | poly(caprolactam) | 1
2009 - The Mark–Houwink–Sakurada Equation for the Viscosity of Atactic Polystyrene | table2 | atactic polystyrene {C} | polystyrene | benzene | benzene | 298.15 | 0.00716 | 10^-3 multiplier | 0.76 | none | None |  |  | N,N-dimethylacetamide | polyamic acid | 1
2009 - The Mark–Houwink–Sakurada Equation for the Viscosity of Atactic Polystyrene | table2 | atactic polystyrene | polystyrene | benzene | benzene | 295.15 | 0.021 | none | 0.66 | none | None |  |  | N,N-dimethylformamide | bis(2-diphenylphosphinoethyl)phenylphosphine | 1
2009 - The Mark–Houwink–Sakurada Equation for the Viscosity of Atactic Polystyrene | table2 | atactic polystyrene | polystyrene | benzene | benzene | 323.15 | 0.0364 | 10^-3 multiplier | 0.584 | none | None |  |  | N,N-dimethylformamide | phenol | 1
2009 - The Mark–Houwink–Sakurada Equation for the Viscosity of Atactic Polystyrene | table3 | atactic polystyrene | polystyrene | toluene | toluene | 298.15 | 0.00977 | 10^-3 mL/g | 0.73 | none | None |  |  | N,N-dimethylformamide | poly(2-vinylpyridine) | 1
2009 - The Mark–Houwink–Sakurada Equation for the Viscosity of Atactic Polystyrene | table3 | atactic polystyrene | polystyrene | toluene | toluene | 303.15 | 0.00881 | 10^-3 mL/g | 0.75 | none | None |  |  | N,N-dimethylformamide | poly(acrylonitrile) | 5
2009 - The Mark–Houwink–Sakurada Equation for the Viscosity of Atactic Polystyrene | table3 | atactic polystyrene | polystyrene | toluene | toluene | 298.15 | 0.0085 | 10^-3 mL/g | 0.74 | none | None |  |  | N,N-dimethylformamide | poly(hexamethylene adipamide) | 1
2009 - The Mark–Houwink–Sakurada Equation for the Viscosity of Atactic Polystyrene | table3 | atactic polystyrene | polystyrene | toluene | toluene | 298.15 | 0.0075 | 10^-3 mL/g | 0.75 | none | None |  |  | N,N-dimethylformamide | poly(methyl methacrylate) | 2
2009 - The Mark–Houwink–Sakurada Equation for the Viscosity of Atactic Polystyrene | table3 | atactic polystyrene | polystyrene | toluene | toluene | 298.15 | 0.0134 | 10^-3 mL/g | 0.71 | none | None |  |  | N,N-dimethylformamide | poly(propylene glycol) | 1
2009 - The Mark–Houwink–Sakurada Equation for the Viscosity of Atactic Polystyrene | table3 | atactic polystyrene | polystyrene | toluene | toluene | 308.15 | 0.0126 | 10^-3 mL/g | 0.71 | none | None |  |  | N,N-dimethylformamide | poly(styrene-co-acrylonitrile) | 4
2009 - The Mark–Houwink–Sakurada Equation for the Viscosity of Atactic Polystyrene | table4 | atactic polystyrene | polystyrene | 1,2,4-trichlorobenzene | 1,2,4-trichlorobenzene |  | 0.0121 | 10-3 mL/g | 0.707 | none | None |  |  | N,N-dimethylformamide | poly(vinylpyrrolidone) | 1
2009 - The Mark–Houwink–Sakurada Equation for the Viscosity of Atactic Polystyrene | table4 | atactic polystyrene | polystyrene | 1,2,4-trichlorobenzene | 1,2,4-trichlorobenzene |  | 0.0172 | 10-3 mL/g | 0.67 | none | None |  |  | N,N-dimethylformamide | polyethylene oxide | 3
2009 - The Mark–Houwink–Sakurada Equation for the Viscosity of Atactic Polystyrene | table4 | atactic polystyrene | polystyrene | 1,2,4-trichlorobenzene | 1,2,4-trichlorobenzene |  | 0.00895 | 10-3 mL/g | 0.727 | none | None |  |  | N,N-dimethylformamide | polystyrene | 5
2009 - The Mark–Houwink–Sakurada Equation for the Viscosity of Atactic Polystyrene | table5 | atactic polystyrene | polystyrene | Dichloroethane | 1,2-dichloroethane | 295.15 | 0.00021 | 10^-3 mL/g | 0.66 | none | None |  |  | N-methyl-2-pyrrolidone | poly(2-vinylpyridine) | 1
2009 - The Mark–Houwink–Sakurada Equation for the Viscosity of Atactic Polystyrene | table5 | atactic polystyrene | polystyrene | Dichloroethane | 1,2-dichloroethane | 308.15 | 0.0143 | 10^-3 mL/g | 0.69 | none | None |  |  | N-methyl-2-pyrrolidone | polystyrene | 1
2009 - The Mark–Houwink–Sakurada Equation for the Viscosity of Atactic Polystyrene | table5 | atactic polystyrene | polystyrene | Chloroform | chloroform | 298.15 | 0.00716 | 10^-3 mL/g | 0.76 | none | None |  |  | acetone | phenol | 2
2009 - The Mark–Houwink–Sakurada Equation for the Viscosity of Atactic Polystyrene | table5 | atactic polystyrene | polystyrene | Chloroform | chloroform | 298.15 | 0.0112 | 10^-3 mL/g | 0.73 | none | None |  |  | acetone | poly(methyl methacrylate) | 1
2009 - The Mark–Houwink–Sakurada Equation for the Viscosity of Atactic Polystyrene | table5 | atactic polystyrene | polystyrene | solvent | solvent | 307.15 | 0.015 | 10^-3 mL/g | 0.694 | none | solvent |  |  | acetone | polyethylene oxide | 3
2009 - The Mark–Houwink–Sakurada Equation for the Viscosity of Atactic Polystyrene | table5 | atactic polystyrene | polystyrene | N,N-dimethylformamide | N,N-dimethylformamide | 298.15 | 0.0318 | 10^-3 mL/g | 0.603 | none | None |  |  | acetone | polystyrene | 2
2009 - The Mark–Houwink–Sakurada Equation for the Viscosity of Atactic Polystyrene | table5 | atactic polystyrene | polystyrene | Ethyl benzene | ethylbenzene | 298.15 | 0.0176 | 10^-3 mL/g | 0.68 | none | None |  |  | acetonitrile-d3 | polyethylene oxide | 2
2009 - The Mark–Houwink–Sakurada Equation for the Viscosity of Atactic Polystyrene | table5 | atactic polystyrene | polystyrene | N-methyl pyrrolidone | N-methyl-2-pyrrolidone | 358.15 | 0.012 | 10^-3 mL/g | 0.72 | none | None |  |  | acetonitrile/water (2:8) | polyethylene oxide | 2
2009 - The Mark–Houwink–Sakurada Equation for the Viscosity of Atactic Polystyrene | table5 | atactic polystyrene | polystyrene | Tetrachloroethane | tetrachloroethane | 323.15 | 0.0115 | 10^-3 mL/g | 0.73 | none | None |  |  | acetonitrile/water (2:8) | polysaccharide | 1
2009 - The Mark–Houwink–Sakurada Equation for the Viscosity of Atactic Polystyrene | table6 | atactic polystyrene | polystyrene | cyclohexane | cyclohexane |  | 0.0877 | 10^-3 mL/g | 0.5 | none | None |  |  | benzene | poly(methyl methacrylate) | 4
2009 - The Mark–Houwink–Sakurada Equation for the Viscosity of Atactic Polystyrene | table6 | atactic polystyrene | polystyrene | cyclohexane | cyclohexane |  | 0.0846 | 10^-3 mL/g | 0.5 | none | None |  |  | benzene | poly(propylene glycol) | 1
2009 - The Mark–Houwink–Sakurada Equation for the Viscosity of Atactic Polystyrene | table6 | atactic polystyrene | polystyrene | cyclohexane | cyclohexane |  | 0.084 | 10^-3 mL/g | 0.5 | none | None |  |  | benzene | polyisobutylene | 1
2009 - The Mark–Houwink–Sakurada Equation for the Viscosity of Atactic Polystyrene | table6 | atactic polystyrene | polystyrene | cyclohexane | cyclohexane |  | 0.091 | 10^-3 mL/g | 0.5 | none | None |  |  | benzene | polystyrene | 14
2009 - The Mark–Houwink–Sakurada Equation for the Viscosity of Atactic Polystyrene | table6 | atactic polystyrene | polystyrene | 2-butanone | 2-butanone | 298.15 | 0.039 | 10^-3 mL/g | 0.58 | none | None |  |  | benzene-d6 | poly(2-vinylpyridine) | 1
2009 - The Mark–Houwink–Sakurada Equation for the Viscosity of Atactic Polystyrene | table7 | atactic polystyrene | polystyrene | 2-butanone | 2-butanone |  | 0.039 | 10^-3 multiplier | 0.58 | none | None |  |  | benzene-d6 | poly(methyl methacrylate) | 8
2009 - The Mark–Houwink–Sakurada Equation for the Viscosity of Atactic Polystyrene | table8 | atactic polystyrene | polystyrene | 1,2,4-Trichlorobenzene | 1,2,4-trichlorobenzene |  | 0.0146 | 10^-3 multiplier | 0.689 | none | None |  |  | benzene-d6 | polyisoprene | 1
2009 - The Mark–Houwink–Sakurada Equation for the Viscosity of Atactic Polystyrene | table8 | atactic polystyrene | polystyrene | Tetrahydrofuran | tetrahydrofuran | 298.15 | 0.0141 | 10^-3 multiplier | 0.7 | none | None |  |  | benzene-d6 | polystyrene | 2
2009 - The Mark–Houwink–Sakurada Equation for the Viscosity of Atactic Polystyrene | table8 | atactic polystyrene | polystyrene | o-Dichlorobenzene | 1,2-dichlorobenzene | 411.15 | 0.0138 | 10^-3 multiplier | 0.7 | none | None |  |  | chloroform | poly(1,4-butadiene) | 8
2009 - The Mark–Houwink–Sakurada Equation for the Viscosity of Atactic Polystyrene | table8 | atactic polystyrene | polystyrene | 2-Butanone | 2-butanone | 298.15 | 0.039 | 10^-3 multiplier | 0.58 | none | None |  |  | chloroform | poly(methyl methacrylate) | 3
2009 - The Mark–Houwink–Sakurada Equation for the Viscosity of Atactic Polystyrene | table8 | atactic polystyrene | polystyrene | Cyclohexane | cyclohexane | 307.65 | 0.0857 | 10^-3 multiplier | 0.5 | none | None |  |  | chloroform | polystyrene | 13
2009 - The Mark–Houwink–Sakurada Equation for the Viscosity of Atactic Polystyrene | table8 | atactic polystyrene | polystyrene | cis-Decalin | cis-decalin | 285.35 | 0.0824 | 10^-3 multiplier | 0.5 | none | None |  |  | chloroform-d | poly(methyl methacrylate) | 2
2009 - The Mark–Houwink–Sakurada Equation for the Viscosity of Atactic Polystyrene | table8 | atactic polystyrene | polystyrene | trans-Decalin | trans-decalin | 293.55 | 0.0805 | 10^-3 multiplier | 0.5 | none | None |  |  | chloroform-d | polyisoprene | 1
2009 - The Mark–Houwink–Sakurada Equation for the Viscosity of Atactic Polystyrene | table8 | atactic polystyrene | polystyrene | Cyclohexane | cyclohexane | 323.15 | 0.0364 | 10^-3 multiplier | 0.584 | none | None |  |  | chloroform-d | polystyrene | 2
2017 - Fractionation and DOSY nmr as analytical tools from model polymers to a technical lignin | table2 | Polymer Ac-1(V) | Polymer Ac-1(V) | volatile organic solvents | volatile organic solvents | 295 | 1.258925 | log K | 0.69 | none | polymer_name, solvent |  |  | cis-decalin | polystyrene | 2
2017 - Fractionation and DOSY nmr as analytical tools from model polymers to a technical lignin | table2 | Polymer Ac-1(V) | Polymer Ac-1(V) | volatile organic solvents | volatile organic solvents | 295 | 4.786301 | log K | 0.89 | none | polymer_name, solvent |  |  | cyclohexane | poly(1,4-butadiene) | 1
2017 - Fractionation and DOSY nmr as analytical tools from model polymers to a technical lignin | table2 | Polymer Ac-1(V) | Polymer Ac-1(V) | volatile organic solvents | volatile organic solvents | 295 | 9.120108 | log K | 0.67 | none | polymer_name, solvent |  |  | cyclohexane | polyisobutylene | 2
2017 - Fractionation and DOSY nmr as analytical tools from model polymers to a technical lignin | table2 | Polymer Ac-1(V) | Polymer Ac-1(V) | volatile organic solvents | volatile organic solvents | 295 | 1.819701 | log K | 0.72 | none | polymer_name, solvent |  |  | cyclohexane | polystyrene | 9
2017 - Fractionation and DOSY nmr as analytical tools from model polymers to a technical lignin | table2 | Poly도메인 Ac-1(V) | Poly도메인 Ac-1(V) | volatile organic solvents | volatile organic solvents | 295 | 2.041738 | log K | 0.76 | none | polymer_name, solvent |  |  | cyclohexanone | poly(methyl methacrylate) | 1
2017 - Fractionation and DOSY nmr as analytical tools from model polymers to a technical lignin | table2 | Polymer Ac-1(V) | Polymer Ac-1(V) | volatile organic solvents | volatile organic solvents | 295 | 9.120108 | log K | 0.67 | none | polymer_name, solvent |  |  | cyclohexanone | poly(oxazolidine) | 1
2017 - Fractionation and DOSY nmr as analytical tools from model polymers to a technical lignin | table2 | Polymer Ac-1(V) | Polymer Ac-1(V) | volatile organic solvents | volatile organic solvents | 295 | 1.513561 | log K | 0.7 | none | polymer_name, solvent |  |  | decahydronaphthalene | polyethylene | 4
2017 - Fractionation and DOSY nmr as analytical tools from model polymers to a technical lignin | table2 | Polymer Ac-1(V) | Polymer Ac-1(V) | volatile organic solvents | volatile organic solvents | 295 | 3.090295 | log K | 0.83 | none | polymer_name, solvent |  |  | decane | polyethylene | 1
2017 - Fractionation and DOSY nmr as analytical tools from model polymers to a technical lignin | table2 | Polymer Ac-1(V) | Polymer Ac-1(V) | volatile organic solvents | volatile organic solvents | 295 | 9.120108 | log K | 0.66 | none | polymer_name, solvent |  |  | deuterium oxide | polyethylene oxide | 7
2017 - Fractionation and DOSY nmr as analytical tools from model polymers to a technical lignin | table2 | Acetylated kraft lignin (Fr1 - Fr9) | acetylated kraft lignin | volatile organic solvents | volatile organic solvents | 295 | 6.16595 | log K | 0.59 | none | solvent |  |  | dichloromethane | poly(2-vinylpyridine) | 1
2023 - The Universal Calibration for Structure- and Solvent-Independent Molar Mass Determinations of Polymers Using Diffusion-Ordered Spectroscopy | table1 | PS | polystyrene | THF-d8 | tetrahydrofuran-d8 | 298.15 | 0.0141 | none | 0.7 | none | None |  |  | dichloromethane | poly(methyl methacrylate) | 2
2023 - The Universal Calibration for Structure- and Solvent-Independent Molar Mass Determinations of Polymers Using Diffusion-Ordered Spectroscopy | table1 | PS | polystyrene | CDCl3 | chloroform-d | 298.15 | 0.00732 | none | 0.74596 | none | None |  |  | dichloromethane | polyisoprene | 1
2023 - The Universal Calibration for Structure- and Solvent-Independent Molar Mass Determinations of Polymers Using Diffusion-Ordered Spectroscopy | table1 | PS | polystyrene | C6D6 | benzene-d6 | 298.15 | 0.01077 | none | 0.72682 | none | None |  |  | dichloromethane | polystyrene | 2
2023 - The Universal Calibration for Structure- and Solvent-Independent Molar Mass Determinations of Polymers Using Diffusion-Ordered Spectroscopy | table1 | PS | polystyrene | toluene-d8 | toluene-d8 | 298.15 | 0.0098 | none | 0.73512 | none | None |  |  | dimethyl sulfoxide | poly(methyl methacrylate) | 1
2023 - The Universal Calibration for Structure- and Solvent-Independent Molar Mass Determinations of Polymers Using Diffusion-Ordered Spectroscopy | table1 | PS | polystyrene | CD2Cl2 | dichloromethane | 298.15 | 0.01155 | none | 0.70628 | none | None |  |  | dimethyl sulfoxide-d6 | poly(methyl methacrylate) | 1
2023 - The Universal Calibration for Structure- and Solvent-Independent Molar Mass Determinations of Polymers Using Diffusion-Ordered Spectroscopy | table1 | PS | polystyrene | acetone-d6 | acetone | 298.15 | 0.07135 | none | 0.49819 | none | None |  |  | ethylbenzene | 1,2,4-trichlorobenzene | 1
2023 - The Universal Calibration for Structure- and Solvent-Independent Molar Mass Determinations of Polymers Using Diffusion-Ordered Spectroscopy | table1 | PEO | polyethylene oxide | CD3OD | methanol-d4 | 298.15 | 0.03563 | none | 0.65424 | none | None |  |  | ethylbenzene | polyisobutylene | 1
2023 - The Universal Calibration for Structure- and Solvent-Independent Molar Mass Determinations of Polymers Using Diffusion-Ordered Spectroscopy | table1 | PEO | polyethylene oxide | D2O | deuterium oxide | 298.15 | 0.02554 | none | 0.67839 | none | None |  |  | ethylbenzene | polystyrene | 1
2023 - The Universal Calibration for Structure- and Solvent-Independent Molar Mass Determinations of Polymers Using Diffusion-Ordered Spectroscopy | table1 | PEO | polyethylene oxide | THF-d8 | tetrahydrofuran-d8 | 298.15 | 0.02417 | none | 0.6831 | none | None |  |  | guanidinium hydrochloride | proteins | 1
2023 - The Universal Calibration for Structure- and Solvent-Independent Molar Mass Determinations of Polymers Using Diffusion-Ordered Spectroscopy | table1 | PEO | polyethylene oxide | CD3CN | acetonitrile-d3 | 298.15 | 0.02456 | none | 0.68948 | none | None |  |  | hexafluoroisopropanol | poly(caprolactam) | 1
2023 - The Universal Calibration for Structure- and Solvent-Independent Molar Mass Determinations of Polymers Using Diffusion-Ordered Spectroscopy | table1 | PEO | polyethylene oxide | acetone-d6 | acetone | 298.15 | 0.06862 | none | 0.56535 | none | None |  |  | hexafluoroisopropanol | poly(lactic acid) | 1
2023 - The Universal Calibration for Structure- and Solvent-Independent Molar Mass Determinations of Polymers Using Diffusion-Ordered Spectroscopy | table1 | PMMA | poly(methyl methacrylate) | THF-d8 | tetrahydrofuran-d8 | 298.15 | 0.01061 | none | 0.69474 | none | None |  |  | hexafluoroisopropanol / pentafluorophenol (1:1) | poly(tetrahydrofuran) | 1
2023 - The Universal Calibration for Structure- and Solvent-Independent Molar Mass Determinations of Polymers Using Diffusion-Ordered Spectroscopy | table1 | PMMA | poly(methyl methacrylate) | CDCl3 | chloroform-d | 298.15 | 0.00517 | none | 0.77158 | none | None |  |  | hexafluoroisopropanol/toluene (2:8) | poly(caprolactam) | 1
2023 - The Universal Calibration for Structure- and Solvent-Independent Molar Mass Determinations of Polymers Using Diffusion-Ordered Spectroscopy | table1 | PMMA | poly(methyl methacrylate) | C6D6 | benzene-d6 | 298.15 | 0.00848 | none | 0.7331 | none | None |  |  | hexafluoroisopropanol/toluene (2:8) | polystyrene | 1
2023 - The Universal Calibration for Structure- and Solvent-Independent Molar Mass Determinations of Polymers Using Diffusion-Ordered Spectroscopy | table1 | PMMA | poly(methyl methacrylate) | CD2Cl2 | dichloromethane | 298.15 | 0.00702 | none | 0.75226 | none | None |  |  | lithium nitrate | poly(vinyl pyridine-co-dimethylaminoethyl methacrylate) | 1
2023 - The Universal Calibration for Structure- and Solvent-Independent Molar Mass Determinations of Polymers Using Diffusion-Ordered Spectroscopy | table1 | PMMA | poly(methyl methacrylate) | DMSO | dimethyl sulfoxide | 298.15 | 0.05265 | none | 0.47463 | none | None |  |  | lithium nitrate | polyethylene oxide | 2
2023 - The Universal Calibration for Structure- and Solvent-Independent Molar Mass Determinations of Polymers Using Diffusion-Ordered Spectroscopy - SI | table3 | PS | polystyrene | Benzene | benzene |  | 0.01077 | none | 0.727 | none | None |  |  | m-cresol | poly(caprolactam) | 5
2023 - The Universal Calibration for Structure- and Solvent-Independent Molar Mass Determinations of Polymers Using Diffusion-Ordered Spectroscopy - SI | table3 | PS | polystyrene | Chloroform | chloroform |  | 0.00732 | none | 0.746 | none | None |  |  | m-cresol | poly(ethylene terephthalate) | 3
2023 - The Universal Calibration for Structure- and Solvent-Independent Molar Mass Determinations of Polymers Using Diffusion-Ordered Spectroscopy - SI | table3 | PS | polystyrene | Toluene | toluene |  | 0.0098 | none | 0.735 | none | None |  |  | m-cresol | poly(hexamethylene sebacamide) | 1
2023 - The Universal Calibration for Structure- and Solvent-Independent Molar Mass Determinations of Polymers Using Diffusion-Ordered Spectroscopy - SI | table3 | PS | polystyrene | THF | tetrahydrofuran |  | 0.0141 | none | 0.7 | none | None |  |  | m-cresol | polystyrene | 2
2023 - The Universal Calibration for Structure- and Solvent-Independent Molar Mass Determinations of Polymers Using Diffusion-Ordered Spectroscopy - SI | table3 | PEO | polyethylene oxide | Water | water |  | 0.02554 | none | 0.678 | none | None |  |  | methanol | poly(N-isopropylacrylamide)-block-vanillin | 3
2023 - The Universal Calibration for Structure- and Solvent-Independent Molar Mass Determinations of Polymers Using Diffusion-Ordered Spectroscopy - SI | table3 | PEO | polyethylene oxide | Acetone | acetone |  | 0.06862 | none | 0.565 | none | None |  |  | methanol | poly(N-isopropylacrylamide-co-Nile red) | 1
2023 - The Universal Calibration for Structure- and Solvent-Independent Molar Mass Determinations of Polymers Using Diffusion-Ordered Spectroscopy - SI | table4 | PMMA | poly(methyl methacrylate) | Benzene | benzene |  | 0.00848 | none | 0.733 | none | None |  |  | methanol-d4 | poly(2-vinylpyridine) | 1
2023 - The Universal Calibration for Structure- and Solvent-Independent Molar Mass Determinations of Polymers Using Diffusion-Ordered Spectroscopy - SI | table4 | PMMA | poly(methyl methacrylate) | Chloroform | chloroform |  | 0.00517 | none | 0.771 | none | None |  |  | methanol-d4 | polyethylene oxide | 2
2023 - The Universal Calibration for Structure- and Solvent-Independent Molar Mass Determinations of Polymers Using Diffusion-Ordered Spectroscopy - SI | table4 | uma PMMA | poly(methyl methacrylate) | THF | tetrahydrofuran |  | 0.01061 | none | 0.695 | none | None |  |  | methanol/water (1:1) | poly(vinylpyrrolidone) | 1
2024 - MaDDOSY (Mass Determination Diffusion Ordered Spectroscopy) using a 80 MHz Bench Top NMR for the Rapid Determination of Polymer and Macromolecular Molecular Weight - SI | table2 | PLA | poly(lactic acid) | THF | tetrahydrofuran |  | 0.000221 | 10^5 | 0.77 | none | None |  |  | methanol/water (1:1) | polyethylene oxide | 1
2024 - Molar Mass Determination for Small and Large Molecules Using Diffusion-Ordered Spectroscopy | table1 | Compact Spheres (CS) | Compact Spheres (CS) | THF-d8 | tetrahydrofuran-d8 |  | 0.066084 | none | 0.52138 | none | polymer_name |  |  | methanol/water (2:8) | polyethylene oxide | 1
2024 - Molar Mass Determination for Small and Large Molecules Using Diffusion-Ordered Spectroscopy | table1 | Compact Spheres (CS) | Compact Spheres (CS) | C6D6 | benzene-d6 |  | 0.057471 | none | 0.41888 | none | polymer_name |  |  | methylene chloride/hexafluoroisopropanol (7:3) | poly(vinylidene bisphenol A carbonate) | 1
2024 - Molar Mass Determination for Small and Large Molecules Using Diffusion-Ordered Spectroscopy | table1 | Compact Spheres (CS) | Compact Spheres (CS) | CDCl3 | chloroform-d |  | 0.098118 | none | 0.4093 | none | polymer_name |  |  | pentafluorophenol | poly(lactic acid) | 1
2024 - Molar Mass Determination for Small and Large Molecules Using Diffusion-Ordered Spectroscopy | table1 | Compact Spheres (CS) | Compact Spheres (CS) | CD2Cl2 | dichloromethane |  | 0.080843 | none | 0.46991 | none | polymer_name |  |  | pentafluorophenol | poly(vinyl butyral) | 1
2024 - Molar Mass Determination for Small and Large Molecules Using Diffusion-Ordered Spectroscopy | table1 | Compact Spheres (CS) | Compact Spheres (CS) | Toluene-d8 | toluene-d8 |  | 0.041199 | none | 0.53831 | none | polymer_name |  |  | phenol/1,2,4-trichlorobenzene (1:1) | polystyrene | 1
2024 - Molar Mass Determination for Small and Large Molecules Using Diffusion-Ordered Spectroscopy | table1 | Compact Spheres (CS) | Compact Spheres (CS) | DMSO-d6 | dimethyl sulfoxide-d6 |  | 0.0052678 | none | 0.87833 | none | polymer_name |  |  | potassium dihydrogen phosphate | pullulane | 1
2024 - Molar Mass Determination for Small and Large Molecules Using Diffusion-Ordered Spectroscopy | table1 | Compact Spheres (CS) | Compact Spheres (CS) | C6D12 | benzene-d6 |  | 0.0093535 | none | 0.78574 | none | polymer_name |  |  | pyridine | poly(2-vinylpyridine) | 1
2024 - Molar Mass Determination for Small and Large Molecules Using Diffusion-Ordered Spectroscopy | table1 | Dissipated Spheres and Ellipsoids (DSE) | Dissipated Spheres and Ellipsoids (DSE) | THF-d8 | tetrahydrofuran-d8 |  | 0.011091 | none | 0.85752 | none | polymer_name |  |  | sodium chloride | 1,2,4-trichlorobenzene | 7
2024 - Molar Mass Determination for Small and Large Molecules Using Diffusion-Ordered Spectroscopy | table1 | Dissipated Spheres and Ellipsoids (DSE) | Dissipated Spheres and Ellipsoids (DSE) | C6D6 | benzene-d6 |  | 0.0048527 | none | 0.90806 | none | polymer_name |  |  | sodium chloride | dextran | 2
2024 - Molar Mass Determination for Small and Large Molecules Using Diffusion-Ordered Spectroscopy | table1 | Dissipated Spheres and Ellipsoids (DSE) | Dissipated Spheres and Ellipsoids (DSE) | CDCl3 | chloroform-d |  | 0.018219 | none | 0.75695 | none | polymer_name |  |  | sodium chloride | methanethiol | 2
2024 - Molar Mass Determination for Small and Large Molecules Using Diffusion-Ordered Spectroscopy | table1 | Dissipated Spheres and Ellipsoids (DSE) | Dissipated Spheres and Ellipsoids (DSE) | CD2Cl2 | dichloromethane |  | 0.021919 | none | 0.7266 | none | polymer_name |  |  | sodium chloride | poly(dimethylaminoethyl methacrylate) | 1
2024 - Molar Mass Determination for Small and Large Molecules Using Diffusion-Ordered Spectroscopy | table1 | Dissipated Spheres and Ellipsoids (DSE) | Dissipated Spheres and Ellipsoids (DSE) | Toluene-d8 | toluene-d8 |  | 0.0077827 | none | 0.87588 | none | polymer_name |  |  | sodium chloride | poly(sodium 4-styrenesulfonate) | 8
2024 - Molar Mass Determination for Small and Large Molecules Using Diffusion-Ordered Spectroscopy | table1 | Dissipated Spheres and Ellipsoids (DSE) | Dissipated Spheres and Ellipsoids (DSE) | DMSO-d6 | dimethyl sulfoxide-d6 |  | 0.00098646 | none | 1.1805 | none | polymer_name |  |  | sodium chloride | poly(trimethylammonium chloride) methacrylate | 2
2024 - Molar Mass Determination for Small and Large Molecules Using Diffusion-Ordered Spectroscopy | table1 | Dissipated Spheres and Ellipsoids (DSE) | Dissipated Spheres and Ellipsoids (DSE) | C6D12 | benzene-d6 |  | 0.0011657 | none | 1.1263 | none | polymer_name |  |  | sodium chloride | polyacrylamide | 2
2024 - Molar Mass Determination for Small and Large Molecules Using Diffusion-Ordered Spectroscopy | table1 | Expanded Discs (ED) | Expanded Discs (ED) | THF-d8 | tetrahydrofuran-d8 |  | 0.00064684 | none | 1.3592 | none | polymer_name |  |  | sodium chloride | pullulane | 2
2024 - Molar Mass Determination for Small and Large Molecules Using Diffusion-Ordered Spectroscopy | table1 | Expanded Discs (ED) | Expanded Discs (ED) | C6D6 | benzene-d6 |  | 0.00049889 | none | 1.3137 | none | polymer_name |  |  | sodium chloride | sodium polyacrylate | 1
2024 - Molar Mass Determination for Small and Large Molecules Using Diffusion-Ordered Spectroscopy | table1 | Expanded Discs (ED) | Expanded Discs (ED) | CDCl3 | chloroform-d |  | 0.0076064 | none | 0.86571 | none | polymer_name |  |  | sodium formate | poly(2-vinylpyridine) | 3
2024 - Molar Mass Determination for Small and Large Molecules Using Diffusion-Ordered Spectroscopy | table1 | Expanded Discs (ED) | Expanded Discs (ED) | CD2Cl2 | dichloromethane |  | 0.0057885 | none | 0.91822 | none | polymer_name |  |  | sodium hydroxide | dextran | 8
2024 - Molar Mass Determination for Small and Large Molecules Using Diffusion-Ordered Spectroscopy | table1 | Expanded Discs (ED) | Expanded Discs (ED) | Toluene-d8 | toluene-d8 |  | 0.00025459 | none | 1.4893 | none | polymer_name |  |  | sodium hydroxide | phenol | 1
2024 - Molar Mass Determination for Small and Large Molecules Using Diffusion-Ordered Spectroscopy | table1 | Expanded Discs (ED) | Expanded Discs (ED) | DMSO-d6 | dimethyl sulfoxide-d6 |  | 5.603e-05 | none | 1.7066 | none | polymer_name |  |  | sodium hydroxide | poly(sodium 4-styrenesulfonate) | 5
2024 - Molar Mass Determination for Small and Large Molecules Using Diffusion-Ordered Spectroscopy | table1 | Expanded Discs (ED) | Expanded Discs (ED) | C6D12 | benzene-d6 |  | 2.68e-06 | none | 2.2114 | none | polymer_name |  |  | sodium hydroxide | polyethylene oxide | 1
2024 - Molar Mass Determination for Small and Large Molecules Using Diffusion-Ordered Spectroscopy | table2 | Polystyrene | polystyrene | THF-d8 | tetrahydrofuran-d8 |  | 0.0141 | none | 0.7 | none | None |  |  | sodium hydroxide and sodium phosphate | xylan | 1
2024 - Molar Mass Determination for Small and Large Molecules Using Diffusion-Ordered Spectroscopy | table2 | Polystyrene | polystyrene | C6D6 | benzene-d6 |  | 0.013427 | none | 0.70012 | none | None |  |  | sodium nitrate | dextran | 2
2024 - Molar Mass Determination for Small and Large Molecules Using Diffusion-Ordered Spectroscopy | table2 | Polystyrene | polystyrene | CDCl3 | chloroform-d |  | 0.013156 | none | 0.70599 | none | None |  |  | sodium nitrate | poly(vinyl acetate) | 1
2024 - Molar Mass Determination for Small and Large Molecules Using Diffusion-Ordered Spectroscopy | table2 | Polystyrene | polystyrene | CD2Cl2 | dichloromethane |  | 0.013431 | none | 0.70367 | none | None |  |  | sodium nitrate | polyethylene oxide | 2
2024 - Molar Mass Determination for Small and Large Molecules Using Diffusion-Ordered Spectroscopy | table2 | Polystyrene | polystyrene | Toluene-d8 | toluene-d8 |  | 0.024735 | none | 0.61201 | none | None |  |  | sodium nitrate | pullulane | 1
2024 - Molar Mass Determination for Small and Large Molecules Using Diffusion-Ordered Spectroscopy | table2 | Polystyrene | polystyrene | Acetone-d6 | acetone |  | 0.17932 | none | 0.37508 | none | None |  |  | sodium nitrate and potassium dihydrogen phosphate | dextran | 1
2024 - Molar Mass Determination for Small and Large Molecules Using Diffusion-Ordered Spectroscopy | table2 | Poly(Methyl Methacrylate) | poly(methyl methacrylate) | THF-d8 | tetrahydrofuran-d8 |  | 0.0090994 | none | 0.706 | none | None |  |  | sodium sulfate | polyacrylamide | 1
2024 - Molar Mass Determination for Small and Large Molecules Using Diffusion-Ordered Spectroscopy | table2 | Poly(Methyl Methacrylate) | poly(methyl methacrylate) | C6D6 | benzene-d6 |  | 0.0085214 | none | 0.72619 | none | None |  |  | sulfuric acid | poly(ether ether ketone) | 1
2024 - Molar Mass Determination for Small and Large Molecules Using Diffusion-Ordered Spectroscopy | table2 | Poly(Methyl Methacrylate) | poly(methyl methacrylate) | CDCl3 | chloroform-d |  | 0.0062933 | none | 0.76996 | none | None |  |  | tetrachloroethane | poly(ethylene terephthalate) | 1
2024 - Molar Mass Determination for Small and Large Molecules Using Diffusion-Ordered Spectroscopy | table2 | Poly(Methyl Methacrylate) | poly(methyl methacrylate) | CD2Cl2 | dichloromethane |  | 0.0058216 | none | 0.78089 | none | None |  |  | tetrachloroethane | polystyrene | 1
2024 - Molar Mass Determination for Small and Large Molecules Using Diffusion-Ordered Spectroscopy | table2 | Poly(Methyl Methacrylate) | poly(methyl methacrylate) | DMSO-d6 | dimethyl sulfoxide-d6 |  | 0.18104 | none | 0.35152 | none | None |  |  | tetrafluoroethylene | poly(caprolactam) | 2
2024 - Molar Mass Determination for Small and Large Molecules Using Diffusion-Ordered Spectroscopy | table2 | Polyisoprene | polyisoprene | THF-d8 | tetrahydrofuran-d8 |  | 0.0044444 | none | 0.84314 | none | None |  |  | tetrafluoroethylene | poly(methyl methacrylate) | 1
2024 - Molar Mass Determination for Small and Large Molecules Using Diffusion-Ordered Spectroscopy | table2 | Polyisoprene | polyisoprene | C6D6 | benzene-d6 |  | 0.0032451 | none | 0.86722 | none | None |  |  | tetrahydrofuran | 1,2,4-trichlorobenzene | 1
2024 - Molar Mass Determination for Small and Large Molecules Using Diffusion-Ordered Spectroscopy | table2 | Polyisoprene | polyisoprene | CDCl3 | chloroform-d |  | 0.0027791 | none | 0.90044 | none | None |  |  | tetrahydrofuran | cellulose nitrate | 5
2024 - Molar Mass Determination for Small and Large Molecules Using Diffusion-Ordered Spectroscopy | table2 | Polyisoprene | polyisoprene | CD2Cl2 | dichloromethane |  | 0.011177 | none | 0.73833 | none | None |  |  | tetrahydrofuran | ethylene propylene rubber | 1
2024 - Molar Mass Determination for Small and Large Molecules Using Diffusion-Ordered Spectroscopy | table2 | Poly(2-Vinylpyridine) | poly(2-vinylpyridine) | THF-d8 | tetrahydrofuran-d8 |  | 0.075189 | none | 0.53351 | none | None |  |  | tetrahydrofuran | peroxymonosulfate | 1
2024 - Molar Mass Determination for Small and Large Molecules Using Diffusion-Ordered Spectroscopy | table2 | Poly(2-Vinylpyridine) | poly(2-vinylpyridine) | C6D6 | benzene-d6 |  | 0.11387 | none | 0.48529 | none | None |  |  | tetrahydrofuran | phenol | 1
2024 - Molar Mass Determination for Small and Large Molecules Using Diffusion-Ordered Spectroscopy | table2 | Poly(2-Vinylpyridine) | poly(2-vinylpyridine) | CD2Cl2 | dichloromethane |  | 0.043726 | none | 0.62069 | none | None |  |  | tetrahydrofuran | poly(1,4-butadiene) | 6
2024 - Molar Mass Determination for Small and Large Molecules Using Diffusion-Ordered Spectroscopy | table2 | Poly(2-Vinylpyridine) | poly(2-vinylpyridine) | CD3OD | methanol-d4 |  | 0.1813 | none | 0.4555 | none | None |  |  | tetrahydrofuran | poly(2,5-bis(2-octyldodecyl)-3,4-bis(2-ethylhexyl)pyrrolo[3,4-c]pyrrole-1,4(2H,5H)-dione) | 1
2024 - Molar Mass Determination for Small and Large Molecules Using Diffusion-Ordered Spectroscopy | table2 | Polyethylene Oxide | polyethylene oxide | THF-d8 | tetrahydrofuran-d8 |  | 0.01239 | none | 0.76068 | none | None |  |  | tetrahydrofuran | poly(2-vinylpyridine) | 2
2024 - Molar Mass Determination for Small and Large Molecules Using Diffusion-Ordered Spectroscopy | table2 | Polyethylene Oxide | polyethylene oxide | Acetone-d6 | acetone |  | 0.17246 | none | 0.44224 | none | None |  |  | tetrahydrofuran | poly(N-acryloylmorpholine) | 1
2024 - Molar Mass Determination for Small and Large Molecules Using Diffusion-Ordered Spectroscopy | table2 | Polyethylene Oxide | polyethylene oxide | CD3CN | acetonitrile-d3 |  | 0.0087817 | none | 0.8072 | none | None |  |  | tetrahydrofuran | poly(butyl acrylate) | 2
2024 - Molar Mass Determination for Small and Large Molecules Using Diffusion-Ordered Spectroscopy | table2 | Polyethylene Oxide | polyethylene oxide | CD3OD | methanol-d4 |  | 0.015555 | none | 0.72943 | none | None |  |  | tetrahydrofuran | poly(caprolactam) | 1
2024 - Molar Mass Determination for Small and Large Molecules Using Diffusion-Ordered Spectroscopy | table2 | Polyethylene Oxide | polyethylene oxide | D2O | deuterium oxide |  | 0.018426 | none | 0.73577 | none | None |  |  | tetrahydrofuran | poly(ethyl methacrylate) | 2
2024 - Molar Mass Determination for Small and Large Molecules Using Diffusion-Ordered Spectroscopy | table3 | PMMA | poly(methyl methacrylate) | C6D6 | benzene-d6 | 298.15 | 0.027883 | none | 0.59799 | none | None |  |  | tetrahydrofuran | poly(isobutylene-co-isoprene) | 1
2024 - Molar Mass Determination for Small and Large Molecules Using Diffusion-Ordered Spectroscopy | table3 | PMMA | poly(methyl methacrylate) | C6D6 | benzene-d6 | 305.15 | 0.023566 | none | 0.6087 | none | None |  |  | tetrahydrofuran | poly(lactic acid) | 1
2024 - Molar Mass Determination for Small and Large Molecules Using Diffusion-Ordered Spectroscopy | table3 | PMMA | poly(methyl methacrylate) | C6D6 | benzene-d6 | 312.15 | 0.026273 | none | 0.59536 | none | None |  |  | tetrahydrofuran | poly(lauryl methacrylate) | 1
2024 - Molar Mass Determination for Small and Large Molecules Using Diffusion-Ordered Spectroscopy | table3 | PMMA | poly(methyl methacrylate) | C6D6 | benzene-d6 | 319.15 | 0.021795 | none | 0.61545 | none | None |  |  | tetrahydrofuran | poly(methyl acrylate) | 1
2024 - Molar Mass Determination for Small and Large Molecules Using Diffusion-Ordered Spectroscopy | table3 | PMMA | poly(methyl methacrylate) | C6D6 | benzene-d6 | 326.15 | 0.034996 | none | 0.56125 | none | None |  |  | tetrahydrofuran | poly(methyl methacrylate) | 15
2024 - Molar Mass Determination for Small and Large Molecules Using Diffusion-Ordered Spectroscopy | table3 | PMMA | poly(methyl methacrylate) | C6D6 | benzene-d6 | 333.15 | 0.03421 | none | 0.56265 | none | None |  |  | tetrahydrofuran | poly(oxymethylene adipate) | 1
2024 - Molar Mass Determination for Small and Large Molecules Using Diffusion-Ordered Spectroscopy | table3 | PEO | polyethylene oxide | D2O | deuterium oxide | 298.15 | 0.018434 | none | 0.73571 | none | None |  |  | tetrahydrofuran | poly(styrene-co-acrylonitrile) | 1
2024 - Molar Mass Determination for Small and Large Molecules Using Diffusion-Ordered Spectroscopy | table3 | PEO | polyethylene oxide | D2O | deuterium oxide | 303.15 | 0.021827 | none | 0.69844 | none | None |  |  | tetrahydrofuran | poly(vinyl acetate) | 6
2024 - Molar Mass Determination for Small and Large Molecules Using Diffusion-Ordered Spectroscopy | table3 | PEO | polyethylene oxide | D2O | deuterium oxide | 313.15 | 0.018352 | none | 0.70899 | none | None |  |  | tetrahydrofuran | poly(vinyl chloride) | 9
2024 - Molar Mass Determination for Small and Large Molecules Using Diffusion-Ordered Spectroscopy | table3 | PEO | polyethylene oxide | D2O | deuterium oxide | 323.15 | 0.018483 | none | 0.69122 | none | None |  |  | tetrahydrofuran | poly(vinyl chloride-co-vinyl acetate) | 1
2024 - Molar Mass Determination for Small and Large Molecules Using Diffusion-Ordered Spectroscopy | table3 | PEO | polyethylene oxide | D2O | deuterium oxide | 333.15 | 0.021185 | none | 0.67387 | none | None |  |  | tetrahydrofuran | polycarbonate | 3
2024 - Photophysical, thermal and imaging studies on vancomycin functional branched poly(N- | table1 | HB-PNIPAM-VAN 1 | poly(N-isopropylacrylamide)-block-vanillin | methanol | methanol |  | 0.16 | none | 0.16 | none | None |  |  | tetrahydrofuran | polyisobutylene | 4
2024 - Photophysical, thermal and imaging studies on vancomycin functional branched poly(N- | table1 | HB-PNIPAM-VAN 2 | poly(N-isopropylacrylamide)-block-vanillin | methanol | methanol |  | 0.18 | none | 0.18 | none | None |  |  | tetrahydrofuran | polyisoprene | 2
2024 - Photophysical, thermal and imaging studies on vancomycin functional branched poly(N- | table1 | HB-PNIPAM-VAN 3 | poly(N-isopropylacrylamide)-block-vanillin | methanol | methanol |  | 0.25 | none | 0.25 | none | None |  |  | tetrahydrofuran | polystyrene | 34
2024 - Photophysical, thermal and imaging studies on vancomycin functional branched poly(N- | table1 | Linear P(NIPAM-co-Nile red) polymer (Sample 4) | poly(N-isopropylacrylamide-co-Nile red) | methanol | methanol |  | 0.51 | none | 0.51 | none | None |  |  | tetrahydrofuran | prostate-specific membrane antigen | 1
List of Mark-Houwink Parameters BOOK APPENDIX | table1 | Polystyrene | polystyrene | THF | tetrahydrofuran |  | 0.0155 | 10^2 | 0.692 |  | None |  |  | tetrahydrofuran | styrene-butadiene rubber (25% styrene) | 2
List of Mark-Houwink Parameters BOOK APPENDIX | table1 | Polystyrene | polystyrene | THF | tetrahydrofuran |  | 0.00682 | 10^2 | 0.766 |  | None |  |  | tetrahydrofuran | trifluoroacetic acid-modified nylon 12 | 1
List of Mark-Houwink Parameters BOOK APPENDIX | table1 | Polystyrene | polystyrene | THF | tetrahydrofuran |  | 0.0111 | 10^2 | 0.725 |  | None |  |  | tetrahydrofuran-d8 | poly(2-vinylpyridine) | 1
List of Mark-Houwink Parameters BOOK APPENDIX | table1 | Polystyrene | polystyrene | THF | tetrahydrofuran |  | 0.016 | 10^2 | 0.706 |  | None |  |  | tetrahydrofuran-d8 | poly(methyl methacrylate) | 2
List of Mark-Houwink Parameters BOOK APPENDIX | table1 | Polystyrene | polystyrene | THF | tetrahydrofuran |  | 0.0117 | 10^2 | 0.725 |  | None |  |  | tetrahydrofuran-d8 | polyethylene oxide | 2
List of Mark-Houwink Parameters BOOK APPENDIX | table1 | Polystyrene | polystyrene | THF | tetrahydrofuran |  | 0.0117 | 10^2 | 0.717 |  | None |  |  | tetrahydrofuran-d8 | polyisoprene | 1
List of Mark-Houwink Parameters BOOK APPENDIX | table1 | Polystyrene | polystyrene | THF | tetrahydrofuran |  | 0.0125 | 10^2 | 0.707 |  | None |  |  | tetrahydrofuran-d8 | polystyrene | 2
List of Mark-Houwink Parameters BOOK APPENDIX | table1 | Polystyrene | polystyrene | THF | tetrahydrofuran |  | 0.0168 | 10^2 | 0.69 |  | None |  |  | toluene | ethylene propylene rubber | 2
List of Mark-Houwink Parameters BOOK APPENDIX | table1 | Polystyrene | polystyrene | THF | tetrahydrofuran |  | 0.0141 | 10^2 | 0.7 |  | None |  |  | toluene | phosphate buffered saline | 2
List of Mark-Houwink Parameters BOOK APPENDIX | table1 | Polystyrene | polystyrene | THF | tetrahydrofuran |  | 0.0125 | 10^2 | 0.717 |  | None |  |  | toluene | poly(methyl acrylate) | 1
List of Mark-Houwink Parameters BOOK APPENDIX | table1 | Polystyrene | polystyrene | THF | tetrahydrofuran |  | 0.0142 | 10^2 | 0.7 |  | None |  |  | toluene | poly(methyl methacrylate) | 7
List of Mark-Houwink Parameters BOOK APPENDIX | table1 | Polystyrene | polystyrene | THF | tetrahydrofuran |  | 0.0116 | 10^2 | 0.724 |  | None |  |  | toluene | poly(propylene glycol) | 1
List of Mark-Houwink Parameters BOOK APPENDIX | table1 | Polystyrene | polystyrene | THF | tetrahydrofuran |  | 0.0128 | 10^2 | 0.7 |  | None |  |  | toluene | polycarbonate | 1
List of Mark-Houwink Parameters BOOK APPENDIX | table1 | Polystyrene | polystyrene | THF | tetrahydrofuran |  | 0.00609 | 10^2 | 0.768 |  | None |  |  | toluene | polyisobutylene | 1
List of Mark-Houwink Parameters BOOK APPENDIX | table1 | Polystyrene | polystyrene | THF | tetrahydrofuran |  | 0.0176 | 10^2 | 0.679 |  | None |  |  | toluene | polystyrene | 11
List of Mark-Houwink Parameters BOOK APPENDIX | table1 | Polystyrene | polystyrene | THF | tetrahydrofuran |  | 0.0086 | 10^2 | 0.74 |  | None |  |  | toluene-d8 | polystyrene | 2
List of Mark-Houwink Parameters BOOK APPENDIX | table1 | Polystyrene | polystyrene | THF | tetrahydrofuran |  | 0.0105 | 10^2 | 0.731 |  | None |  |  | trans-decalin | polystyrene | 1
List of Mark-Houwink Parameters BOOK APPENDIX | table1 | Polystyrene | polystyrene | THF | tetrahydrofuran |  | 0.0157 | 10^2 | 0.698 |  | None |  |  | trifluoroacetic acid and sodium nitrate | poly(2-vinylpyridine) | 3
List of Mark-Houwink Parameters BOOK APPENDIX | table1 | Polystyrene | polystyrene | THF | tetrahydrofuran |  | 0.0105 | 10^2 | 0.731 |  | None |  |  | tris(hydroxymethyl)aminomethane | poly(methyl vinyl ether-co-methyl methacrylate) | 1
List of Mark-Houwink Parameters BOOK APPENDIX | table1 | Polystyrene | polystyrene | THF | tetrahydrofuran |  | 0.0162 | 10^2 | 0.701 |  | None |  |  | water | dextran | 1
List of Mark-Houwink Parameters BOOK APPENDIX | table1 | Polystyrene | polystyrene | THF | tetrahydrofuran |  | 0.01112 | 10^2 | 0.723 |  | None |  |  | water | methyl cellulose | 1
List of Mark-Houwink Parameters BOOK APPENDIX | table1 | Polystyrene | polystyrene | THF | tetrahydrofuran |  | 0.0128 | 10^2 | 0.712 |  | None |  |  | water | poly(vinyl acetate) | 1
List of Mark-Houwink Parameters BOOK APPENDIX | table1 | Polystyrene | polystyrene | THF | tetrahydrofuran |  | 0.171 | 10^2 | 0.428 |  | None |  |  | water | polyacrylamide | 3
List of Mark-Houwink Parameters BOOK APPENDIX | table1 | Polystyrene | polystyrene | THF | tetrahydrofuran |  | 0.0125 | 10^2 | 0.717 |  | None |  |  | water | polyethylene oxide | 3
List of Mark-Houwink Parameters BOOK APPENDIX | table1 | Polystyrene | polystyrene | THF | tetrahydrofuran |  | 0.01258 | 10^2 | 0.715 |  | None |  |  | water | polysaccharide | 2
List of Mark-Houwink Parameters BOOK APPENDIX | table1 | Polystyrene | polystyrene | THF | tetrahydrofuran |  | 0.0158 | 10^2 | 0.704 |  | None |  |  | water | xanthan gum | 2
List of Mark-Houwink Parameters BOOK APPENDIX | table1 | Polystyrene | polystyrene | THF | tetrahydrofuran |  | 0.016 | 10^2 | 0.703 |  | None |  |  | xylene | 1,2,4-trichlorobenzene | 1
List of Mark-Houwink Parameters BOOK APPENDIX | table1 | Polystyrene | polystyrene | THF | tetrahydrofuran |  | 0.01247 | 10^2 | 0.72 |  | None
List of Mark-Houwink Parameters BOOK APPENDIX | table1 | Polystyrene | polystyrene | THF | tetrahydrofuran |  | 0.019 | 10^2 | 0.68 |  | None
List of Mark-Houwink Parameters BOOK APPENDIX | table1 | Polystyrene | polystyrene | THF | tetrahydrofuran |  | 0.0131 | 10^2 | 0.719 |  | None
List of Mark-Houwink Parameters BOOK APPENDIX | table1 | Polystyrene | polystyrene | THF | tetrahydrofuran |  | 0.0151 | 10^2 | 0.706 |  | None
List of Mark-Houwink Parameters BOOK APPENDIX | table1 | Polystyrene | polystyrene | benzene | benzene |  | 0.0113 | 10^2 | 0.73 |  | None
List of Mark-Houwink Parameters BOOK APPENDIX | table1 | Polystyrene | polystyrene | benzene | benzene |  | 0.01623 | 10^2 | 0.695 |  | None
List of Mark-Houwink Parameters BOOK APPENDIX | table1 | Polystyrene | polystyrene | toluene | toluene |  | 0.0105 | 10^2 | 0.73 |  | None
List of Mark-Houwink Parameters BOOK APPENDIX | table1 | Polystyrene | polystyrene | toluene | toluene |  | 0.00662 | 10^2 | 0.76 |  | None
List of Mark-Houwink Parameters BOOK APPENDIX | table1 | Polystyrene | polystyrene | toluene | toluene |  | 0.114 | 10^2 | 0.47 |  | None
List of Mark-Houwink Parameters BOOK APPENDIX | table1 | Polystyrene | polystyrene | toluene | toluene |  | 0.0106 | 10^2 | 0.728 |  | None
List of Mark-Houwink Parameters BOOK APPENDIX | table2 | PS | polystyrene | chloroform | chloroform | 303.15 | 0.01786 | K x 10^2 (m1!g) | 0.68 | none | None
List of Mark-Houwink Parameters BOOK APPENDIX | table2 | PS | polystyrene | chloroform | chloroform |  | 0.012 | K x 10^2 (m1!g) | 0.714 | none | None
List of Mark-Houwink Parameters BOOK APPENDIX | table2 | PS | polystyrene | chloroform | chloroform |  | 0.0986 | K x 10^2 (m1!g) | 0.499 | none | None
List of Mark-Houwink Parameters BOOK APPENDIX | table2 | PS | polystyrene | chloroform | chloroform |  | 0.0157 | K x 10^2 (m1!g) | 0.695 | none | None
List of Mark-Houwink Parameters BOOK APPENDIX | table2 | PS | polystyrene | chloroform | chloroform | 333.15 | 0.00797 | K x 10^2 (m1!g) | 0.75 | none | None
List of Mark-Houwink Parameters BOOK APPENDIX | table2 | PS | polystyrene | chloroform | chloroform | 338.15 | 0.01528 | K x 10^2 (m1!g) | 0.691 | none | None
List of Mark-Houwink Parameters BOOK APPENDIX | table2 | PS | polystyrene | chloroform | chloroform | 298.15 | 0.00716 | K x 10^2 (m1!g) | 0.76 | none | None
List of Mark-Houwink Parameters BOOK APPENDIX | table2 | PS | polystyrene | chloroform | chloroform | 303.15 | 0.0136 | K x 10^2 (m1!g) | 0.708 | none | None
List of Mark-Houwink Parameters BOOK APPENDIX | table2 | PS | polystyrene | chloroform | chloroform |  | 0.111 | K x 10^2 (m1!g) | 0.502 | none | None
List of Mark-Houwink Parameters BOOK APPENDIX | table2 | PS | polystyrene | chloroform | chloroform |  | 0.00049 | K x 10^2 (m1!g) | 0.796 | none | None
List of Mark-Houwink Parameters BOOK APPENDIX | table2 | PS | polystyrene | p-dioxane | 1,4-dioxane | 303.15 | 0.02241 | K x 10^2 (m1!g) | 0.655 | none | None
List of Mark-Houwink Parameters BOOK APPENDIX | table2 | PS | polystyrene | MC | MC | 298.15 | 0.01533 | K x 10^2 (m1!g) | 0.695 | none | solvent
List of Mark-Houwink Parameters BOOK APPENDIX | table2 | PS | polystyrene | MC | MC | 303.15 | 0.01157 | K x 10^2 (m1!g) | 0.718 | none | solvent
List of Mark-Houwink Parameters BOOK APPENDIX | table2 | PS | polystyrene | MC/DCA | MC/DCA | 303.15 | 0.0104 | K x 10^2 (m1!g) | 0.7 | none | solvent
List of Mark-Houwink Parameters BOOK APPENDIX | table2 | PS | polystyrene | cyclohexane | cyclohexane | 307.65 | 0.083 | K x 10^2 (m1!g) | 0.5 | none | None
List of Mark-Houwink Parameters BOOK APPENDIX | table2 | PS | polystyrene | cyclohexane | cyclohexane | 317.65 | 0.023 | K x 10^2 (m1!g) | 0.608 | none | None
List of Mark-Houwink Parameters BOOK APPENDIX | table2 | PS | polystyrene | cyclohexanone | cyclohexane | 313.15 | 0.0302 | K x 10^2 (m1!g) | 0.643 | none | None
List of Mark-Houwink Parameters BOOK APPENDIX | table2 | PS | polystyrene | MEK | 2-butanone | 303.15 | 0.0179 | K x 10^2 (m1!g) | 0.642 | none | None
List of Mark-Houwink Parameters BOOK APPENDIX | table2 | PS | polystyrene | DMF | N,N-dimethylformamide | 293.15 | 0.0204 | K x 10^2 (m1!g) | 0.63 | none | None
List of Mark-Houwink Parameters BOOK APPENDIX | table2 | PS | polystyrene | DMF | N,N-dimethylformamide | 303.15 | 0.02606 | K x 10^2 (m1!g) | 0.612 | none | None
List of Mark-Houwink Parameters BOOK APPENDIX | table2 | PS | polystyrene | DMF+ | N,N-dimethylformamide | 333.15 | 0.013 | K x 10^2 (m1!g) | 0.662 | none | None
List of Mark-Houwink Parameters BOOK APPENDIX | table2 | PS | polystyrene | DMF | N,N-dimethylformamide | 408.15 | 0.028 | K x 10^2 (m1!g) | 0.606 | none | None
List of Mark-Houwink Parameters BOOK APPENDIX | table2 | PS | polystyrene | OCP | OCP | 298.15 | 0.143 | K x 10^2 (m1!g) | 0.488 | none | solvent
List of Mark-Houwink Parameters BOOK APPENDIX | table2 | PS | polystyrene | OCP | OCP | 363.15 | 0.012 | K x 10^2 (m1!g) | 0.7 | none | solvent
List of Mark-Houwink Parameters BOOK APPENDIX | table2 | PS | polystyrene | TCB | 1,2,4-trichlorobenzene | 398.15 | 0.0121 | K x 10^2 (m1!g) | 0.71 | none | None
List of Mark-Houwink Parameters BOOK APPENDIX | table2 | PS | polystyrene | TCB | 1,2,4-trichlorobenzene | 403.15 | 0.00895 | K x 10^2 (m1!g) | 0.727 | none | None
List of Mark-Houwink Parameters BOOK APPENDIX | table2 | PS | polystyrene | TCB | 1,2,4-trichlorobenzene | 408.15 | 0.0121 | K x 10^2 (m1!g) | 0.707 | none | None
List of Mark-Houwink Parameters BOOK APPENDIX | table2 | PS | polystyrene | TCB | 1,2,4-trichlorobenzene |  | 0.0172 | K x 10^2 (m1!g) | 0.67 | none | None
List of Mark-Houwink Parameters BOOK APPENDIX | table2 | PS | polystyrene | TCB | 1,2,4-trichlorobenzene | 413.15 | 0.019 | K x 10^2 (m1!g) | 0.655 | none | None
List of Mark-Houwink Parameters BOOK APPENDIX | table2 | PS | polystyrene | TCB | 1,2,4-trichlorobenzene |  | 0.0134 | K x 10^2 (m1!g) | 0.7 | none | None
List of Mark-Houwink Parameters BOOK APPENDIX | table2 | PS | polystyrene | TCB | 1,2,4-trichlorobenzene | 418.15 | 0.0414 | K x 10^2 (m1!g) | 0.61 | none | None
List of Mark-Houwink Parameters BOOK APPENDIX | table2 | PS | polystyrene | TCB | 1,2,4-trichlorobenzene |  | 0.0353 | K x 10^2 (m1!g) | 0.617 | none | None
List of Mark-Houwink Parameters BOOK APPENDIX | table2 | PS | polystyrene | TCB | 1,2,4-trichlorobenzene |  | 0.0175 | K x 10^2 (m1!g) | 0.67 | none | None
List of Mark-Houwink Parameters BOOK APPENDIX | table2 | PS | polystyrene | ODCB | 1,4-dichlorobenzene | 360.15 | 0.01 | K x 10^2 (m1!g) | 0.73 | none | None
List of Mark-Houwink Parameters BOOK APPENDIX | table2 | PS | polystyrene | ODCB | 1,4-dichlorobenzene | 408.15 | 0.01156 | K x 10^2 (m1!g) | 0.715 | none | None
List of Mark-Houwink Parameters BOOK APPENDIX | table2 | PS | polystyrene | ODCB | 1,4-dichlorobenzene |  | 0.0138 | K x 10^2 (m1!g) | 0.7 | none | None
List of Mark-Houwink Parameters BOOK APPENDIX | table2 | PS | polystyrene | ODCB | 1,4-dichlorobenzene |  | 0.0487 | K x 10^2 (m1!g) | 0.606 | none | None
List of Mark-Houwink Parameters BOOK APPENDIX | table2 | PS | polystyrene | ODCB | 1,4-dichlorobenzene |  | 0.0151 | K x 10^2 (m1!g) | 0.693 | none | None
List of Mark-Houwink Parameters BOOK APPENDIX | table2 | PS | polystyrene | ODCB | 1,4-dichlorobenzene | 411.15 | 0.0138 | K x 10^2 (m1!g) | 0.7 | none | None
List of Mark-Houwink Parameters BOOK APPENDIX | table2 | PS | polystyrene | m-cresol | m-cresol | 403.15 | 0.00846 | K x 10^2 (m1!g) | 0.715 | none | None
List of Mark-Houwink Parameters BOOK APPENDIX | table2 | PS | polystyrene | m-cresol | m-cresol | 408.15 | 0.0202 | K x 10^2 (m1!g) | 0.65 | none | None
List of Mark-Houwink Parameters BOOK APPENDIX | table2 | PS | polystyrene | cis-decalin | cis-decalin | 298.15 | 0.04 | K x 10^2 (m1!g) | 0.574 | none | None
List of Mark-Houwink Parameters BOOK APPENDIX | table2 | PS | polystyrene | HFIP/toluene (2:8) | hexafluoroisopropanol/toluene (2:8) | 323.15 | 0.01795 | K x 10^2 (m1!g) | 0.657 | none | None
List of Mark-Houwink Parameters BOOK APPENDIX | table2 | PS | polystyrene | Phenol/TCB (1:1) | phenol/1,2,4-trichlorobenzene (1:1) | 408.15 | 0.01303 | K x 10^2 (m1!g) | 0.69 | none | None
List of Mark-Houwink Parameters BOOK APPENDIX | table2 | PS | polystyrene | CNP | CNP | 413.15 | 0.0186 | K x 10^2 (m1!g) | 0.657 | none | solvent
List of Mark-Houwink Parameters BOOK APPENDIX | table2 | PMS | peroxymonosulfate | THF | tetrahydrofuran | 298.15 | 0.042 | K x 10^2 (m1!g) | 0.608 | none | None
List of Mark-Houwink Parameters BOOK APPENDIX | table2 | PMS | peroxymonosulfate | TCB | 1,2,4-trichlorobenzene | 408.15 | 0.0161 | K x 10^2 (m1!g) | 0.672 | none | None
List of Mark-Houwink Parameters BOOK APPENDIX | table3 | PVC | poly(vinyl chloride) | THF | tetrahydrofuran | 298.15 | 0.0163 | K x 10^2 (ml/g) | 0.766 |  | None
List of Mark-Houwink Parameters BOOK APPENDIX | table3 | PVC | poly(vinyl chloride) | THF | tetrahydrofuran | 298.15 | 0.015 | K x 10^2 (ml/g) | 0.77 |  | None
List of Mark-Houwink Parameters BOOK APPENDIX | table3 | PVC | poly(vinyl chloride) | THF | tetrahydrofuran | 298.15 | 0.072 | K x 10^2 (ml/g) | 0.61 |  | None
List of Mark-Houwink Parameters BOOK APPENDIX | table3 | PVC | poly(vinyl chloride) | THF | tetrahydrofuran | 298.15 | 0.0448 | K x 10^2 (ml/g) | 0.7 |  | None
List of Mark-Houwink Parameters BOOK APPENDIX | table3 | PVC | poly(vinyl chloride) | THF | tetrahydrofuran | 298.15 | 0.016 | K x 10^2 (ml/g) | 0.77 |  | None
List of Mark-Houwink Parameters BOOK APPENDIX | table3 | PVC | poly(vinyl chloride) | THF | tetrahydrofuran | 298.15 | 0.0476 | K x 10^2 (ml/g) | 0.673 |  | None
List of Mark-Houwink Parameters BOOK APPENDIX | table3 | PVC | poly(vinyl chloride) | THF | tetrahydrofuran | 303.15 | 0.016 | K x 10^2 (ml/g) | 0.77 |  | None
List of Mark-Houwink Parameters BOOK APPENDIX | table3 | PVC | poly(vinyl chloride) | THF | tetrahydrofuran | 308.15 | 0.01556 | K x 10^2 (ml/g) | 0.69 |  | None
List of Mark-Houwink Parameters BOOK APPENDIX | table3 | PVC | poly(vinyl chloride) | THF | tetrahydrofuran | 308.15 | 0.018 | K x 10^2 (ml/g) | 0.76 |  | None
List of Mark-Houwink Parameters BOOK APPENDIX | table3 | PVC | poly(vinyl chloride) | TCB | 1,2,4-trichlorobenzene | 383.15 | 0.0161 | K x 10^2 (ml/g) | 0.762 |  | None
List of Mark-Houwink Parameters BOOK APPENDIX | table3 | PVAc | poly(vinyl acetate) | THF | tetrahydrofuran | 298.15 | 0.035 | K x 10^2 (ml/g) | 0.63 |  | None
List of Mark-Houwink Parameters BOOK APPENDIX | table3 | PVAc | poly(vinyl acetate) | THF | tetrahydrofuran | 298.15 | 0.00942 | K x 10^2 (ml/g) | 0.737 |  | None
List of Mark-Houwink Parameters BOOK APPENDIX | table3 | PVAc | poly(vinyl acetate) | THF | tetrahydrofuran | 298.15 | 0.0051 | K x 10^2 (ml/g) | 0.791 |  | None
List of Mark-Houwink Parameters BOOK APPENDIX | table3 | PVAc | poly(vinyl acetate) | THF | tetrahydrofuran | 298.15 | 0.016 | K x 10^2 (ml/g) | 0.7 |  | None
List of Mark-Houwink Parameters BOOK APPENDIX | table3 | PVAc | poly(vinyl acetate) | THF | tetrahydrofuran | 303.15 | 0.0149 | K x 10^2 (ml/g) | 0.698 |  | None
List of Mark-Houwink Parameters BOOK APPENDIX | table3 | PVAc | poly(vinyl acetate) | THF | tetrahydrofuran | 308.15 | 0.0156 | K x 10^2 (ml/g) | 0.708 |  | None
List of Mark-Houwink Parameters BOOK APPENDIX | table3 | PVAc | poly(vinyl acetate) | TCB | 1,2,4-trichlorobenzene | 408.15 | 0.0137 | K x 10^2 (ml/g) | 0.687 |  | None
List of Mark-Houwink Parameters BOOK APPENDIX | table3 | PMMA | poly(methyl methacrylate) | THF | tetrahydrofuran | 296.15 | 0.0093 | K x 10^2 (ml/g) | 0.69 |  | None
List of Mark-Houwink Parameters BOOK APPENDIX | table3 | PMMA | poly(methyl methacrylate) | THF | tetrahydrofuran | 298.15 | 0.0128 | K x 10^2 (ml/g) | 0.69 |  | None
List of Mark-Houwink Parameters BOOK APPENDIX | table3 | PMMA | poly(methyl methacrylate) | THF | tetrahydrofuran | 298.15 | 0.00958 | K x 10^2 (ml/g) | 0.695 |  | None
List of Mark-Houwink Parameters BOOK APPENDIX | table3 | PMMA | poly(methyl methacrylate) | THF | tetrahydrofuran | 298.15 | 0.00787 | K x 10^2 (ml/g) | 0.75 |  | None
List of Mark-Houwink Parameters BOOK APPENDIX | table3 | PMMA | poly(methyl methacrylate) | THF | tetrahydrofuran | 298.15 | 0.0148 | K x 10^2 (ml/g) | 0.677 |  | None
List of Mark-Houwink Parameters BOOK APPENDIX | table3 | PMMA | poly(methyl methacrylate) | THF | tetrahydrofuran | 308.15 | 0.0122 | K x 10^2 (ml/g) | 0.69 |  | None
List of Mark-Houwink Parameters BOOK APPENDIX | table3 | PMMA | poly(methyl methacrylate) | chloroform | chloroform | 298.15 | 0.0147 | K x 10^2 (ml/g) | 0.714 |  | None
List of Mark-Houwink Parameters BOOK APPENDIX | table3 | PMMA | poly(methyl methacrylate) | chloroform | chloroform | 303.15 | 0.0043 | K x 10^2 (ml/g) | 0.8 |  | None
List of Mark-Houwink Parameters BOOK APPENDIX | table3 | PMMA | poly(methyl methacrylate) | acetone | acetone | 298.15 | 0.0366 | K x 10^2 (ml/g) | 0.578 |  | None
List of Mark-Houwink Parameters BOOK APPENDIX | table3 | PMMA | poly(methyl methacrylate) | MEK | 2-butanone | 298.15 | 0.0071 | K x 10^2 (ml/g) | 0.72 |  | None
List of Mark-Houwink Parameters BOOK APPENDIX | table3 | PMMA | poly(methyl methacrylate) | benzene | benzene | 298.15 | 0.0055 | K x 10^2 (ml/g) | 0.76 |  | None
List of Mark-Houwink Parameters BOOK APPENDIX | table3 | PMMA | poly(methyl methacrylate) | benzene | benzene | 298.15 | 0.0438 | K x 10^2 (ml/g) | 0.597 |  | None
List of Mark-Houwink Parameters BOOK APPENDIX | table3 | PMMA | poly(methyl methacrylate) | benzene | benzene | 303.15 | 0.0052 | K x 10^2 (ml/g) | 0.76 |  | None
List of Mark-Houwink Parameters BOOK APPENDIX | table3 | PMMA | poly(methyl methacrylate) | toluene | toluene | 298.15 | 0.0191 | K x 10^2 (ml/g) | 0.68 |  | None
List of Mark-Houwink Parameters BOOK APPENDIX | table3 | PMMA | poly(methyl methacrylate) | toluene | toluene | 298.15 | 0.0208 | K x 10^2 (ml/g) | 0.64 |  | None
List of Mark-Houwink Parameters BOOK APPENDIX | table3 | PMMA | poly(methyl methacrylate) | cydohexanone | cyclohexanone | 313.15 | 0.0366 | K x 10^2 (ml/g) | 0.603 |  | None
List of Mark-Houwink Parameters BOOK APPENDIX | table3 | PMMA | poly(methyl methacrylate) | DMF | N,N-dimethylformamide | 298.15 | 0.00404 | K x 10^2 (ml/g) | 0.787 |  | None
List of Mark-Houwink Parameters BOOK APPENDIX | table3 | PMMA | poly(methyl methacrylate) | DMF | N,N-dimethylformamide | 298.15 | 0.025 | K x 10^2 (ml/g) | 0.625 |  | None
List of Mark-Houwink Parameters BOOK APPENDIX | table3 | PMMA | poly(methyl methacrylate) | TFE | tetrafluoroethylene | 303.15 | 0.00281 | K x 10^2 (ml/g) | 0.88 |  | None
List of Mark-Houwink Parameters BOOK APPENDIX | table3 | PMMA (100% isotactic) | poly(methyl methacrylate) | THF | tetrahydrofuran | 298.15 | 0.01665 | K x 10^2 (ml/g) | 0.66 |  | None
List of Mark-Houwink Parameters BOOK APPENDIX | table3 | PMMA (92% iso) | poly(methyl methacrylate) | THF | tetrahydrofuran | 298.15 | 0.0169 | K x 10^2 (ml/g) | 0.659 |  | None
List of Mark-Houwink Parameters BOOK APPENDIX | table3 | PMMA (83% iso) | poly(methyl methacrylate) | THF | tetrahydrofuran | 298.15 | 0.01719 | K x 10^2 (ml/g) | 0.658 |  | None
List of Mark-Houwink Parameters BOOK APPENDIX | table3 | PMMA (35% iso) | poly(methyl methacrylate) | THF | tetrahydrofuran | 298.15 | 0.00984 | K x 10^2 (ml/g) | 0.692 |  | None
List of Mark-Houwink Parameters BOOK APPENDIX | table3 | PMMA (23% iso) | poly(methyl methacrylate) | THF | tetrahydrofuran | 298.15 | 0.009577 | K x 10^2 (ml/g) | 0.695 |  | None
List of Mark-Houwink Parameters BOOK APPENDIX | table3 | PMMA (15% iso) | poly(methyl methacrylate) | THF | tetrahydrofuran | 298.15 | 0.008892 | K x 10^2 (ml/g) | 0.694 |  | None
List of Mark-Houwink Parameters BOOK APPENDIX | table3 | PEMA | poly(ethyl methacrylate) | THF | tetrahydrofuran | 298.15 | 0.01549 | K x 10^2 (ml/g) | 0.679 |  | None
List of Mark-Houwink Parameters BOOK APPENDIX | table3 | PEMA | poly(ethyl methacrylate) | THF | tetrahydrofuran | 298.15 | 0.0225 | K x 10^2 (ml/g) | 0.66 |  | None
List of Mark-Houwink Parameters BOOK APPENDIX | table3 | PBMA | poly(butyl acrylate) | THF | tetrahydrofuran | 298.15 | 0.00503 | K x 10^2 (ml/g) | 0.758 |  | None
List of Mark-Houwink Parameters BOOK APPENDIX | table3 | PBMA | poly(butyl acrylate) | MEK | 2-butanone | 298.15 | 0.00613 | K x 10^2 (ml/g) | 0.7258 |  | None
List of Mark-Houwink Parameters BOOK APPENDIX | table3 | PBMA | poly(butyl acrylate) | MEK | 2-butanone | 298.15 | 0.0097 | K x 10^2 (ml/g) | 0.68 |  | None
List of Mark-Houwink Parameters BOOK APPENDIX | table4 | POMA | poly(oxymethylene adipate) | THF | tetrahydrofuran | 298.15 | 0.05556 | 10^2 | 0.56 |  | None
List of Mark-Houwink Parameters BOOK APPENDIX | table4 | PLMA | poly(lauryl methacrylate) | THF | tetrahydrofuran | 298.15 | 0.0073 | 10^2 | 0.69 |  | None
List of Mark-Houwink Parameters BOOK APPENDIX | table4 | PSMA | prostate-specific membrane antigen | THF | tetrahydrofuran | 303.15 | 0.009 | 10^2 | 0.67 |  | None
List of Mark-Houwink Parameters BOOK APPENDIX | table4 | PMA | poly(methyl acrylate) | THF | tetrahydrofuran | 298.15 | 0.00388 | 10^2 | 0.82 |  | None
List of Mark-Houwink Parameters BOOK APPENDIX | table4 | PMA | poly(methyl acrylate) | toluene | toluene | 308.15 | 0.021 | 10^2 | 0.6 |  | None
List of Mark-Houwink Parameters BOOK APPENDIX | table4 | PtBA | poly(butyl acrylate) | THF | tetrahydrofuran | 298.15 | 0.0033 | 10^2 | 0.8 |  | None
List of Mark-Houwink Parameters BOOK APPENDIX | table4 | Polyethylene | polyethylene | ODCB | 1,4-dichlorobenzene | 408.15 | 0.0477 | 10^2 | 0.7 |  | None
List of Mark-Houwink Parameters BOOK APPENDIX | table4 | Polyethylene | polyethylene | ODCB | 1,4-dichlorobenzene | 408.15 | 0.049 | 10^2 | 0.74 |  | None
List of Mark-Houwink Parameters BOOK APPENDIX | table4 | Polyethylene | polyethylene | ODCB | 1,4-dichlorobenzene | 411.15 | 0.0506 | 10^2 | 0.7 |  | None
List of Mark-Houwink Parameters BOOK APPENDIX | table4 | Polyethylene | polyethylene | TCB | 1,2,4-trichlorobenzene | 408.15 | 0.055 | 10^2 | 0.704 |  | None
List of Mark-Houwink Parameters BOOK APPENDIX | table4 | Polyethylene | polyethylene | TCB | 1,2,4-trichlorobenzene | 408.15 | 0.0434 | 10^2 | 0.724 |  | None
List of Mark-Houwink Parameters BOOK APPENDIX | table4 | Polyethylene | polyethylene | TCB | 1,2,4-trichlorobenzene | 408.15 | 0.0954 | 10^2 | 0.64 |  | None
List of Mark-Houwink Parameters BOOK APPENDIX | table4 | Polyethylene | polyethylene | TCB | 1,2,4-trichlorobenzene | 408.15 | 0.053 | 10^2 | 0.7 |  | None
List of Mark-Houwink Parameters BOOK APPENDIX | table4 | HDPE | polyethylene | ODCB | 1,4-dichlorobenzene | 408.15 | 0.0505 | 10^2 | 0.693 |  | None
List of Mark-Houwink Parameters BOOK APPENDIX | table4 | HDPE | polyethylene | TCB | 1,2,4-trichlorobenzene | 398.15 | 0.0358 | 10^2 | 0.74 |  | None
List of Mark-Houwink Parameters BOOK APPENDIX | table4 | HDPE | polyethylene | TCB | 1,2,4-trichlorobenzene | 403.15 | 0.0392 | 10^2 | 0.725 |  | None
List of Mark-Houwink Parameters BOOK APPENDIX | table4 | HDPE | polyethylene | TCB | 1,2,4-trichlorobenzene | 403.15 | 0.0954 | 10^2 | 0.64 |  | None
List of Mark-Houwink Parameters BOOK APPENDIX | table4 | HDPE | polyethylene | TCB | 1,2,4-trichlorobenzene | 403.15 | 0.0526 | 10^2 | 0.7 |  | None
List of Mark-Houwink Parameters BOOK APPENDIX | table4 | HDPE | polyethylene | TCB | 1,2,4-trichlorobenzene | 403.15 | 0.0523 | 10^2 | 0.7 |  | None
List of Mark-Houwink Parameters BOOK APPENDIX | table4 | HDPE | polyethylene | TCB | 1,2,4-trichlorobenzene | 403.15 | 0.071 | 10^2 | 0.67 |  | None
List of Mark-Houwink Parameters BOOK APPENDIX | table4 | HDPE | polyethylene | TCB | 1,2,4-trichlorobenzene | 403.15 | 0.0563 | 10^2 | 0.7 |  | None
List of Mark-Houwink Parameters BOOK APPENDIX | table4 | HDPE | polyethylene | TCB | 1,2,4-trichlorobenzene | 413.15 | 0.0395 | 10^2 | 0.726 |  | None
List of Mark-Houwink Parameters BOOK APPENDIX | table4 | HDPE | polyethylene | TCB | 1,2,4-trichlorobenzene | 413.15 | 0.0323 | 10^2 | 0.735 |  | None
List of Mark-Houwink Parameters BOOK APPENDIX | table4 | HDPE | polyethylene | TCB | 1,2,4-trichlorobenzene | 418.15 | 0.0173 | 10^2 | 0.784 |  | None
List of Mark-Houwink Parameters BOOK APPENDIX | table4 | HDPE | polyethylene | decalin | decahydronaphthalene | 408.15 | 0.0417 | 10^2 | 0.71 |  | None
List of Mark-Houwink Parameters BOOK APPENDIX | table4 | HDPE | polyethylene | decalin | decahydronaphthalene | 408.15 | 0.039 | 10^2 | 0.74 |  | None
List of Mark-Houwink Parameters BOOK APPENDIX | table4 | HDPE | polyethylene | decalin | decahydronaphthalene | 408.15 | 0.046 | 10^2 | 0.73 |  | None
List of Mark-Houwink Parameters BOOK APPENDIX | table4 | HDPE | polyethylene | decalin | decahydronaphthalene | 411.15 | 0.062 | 10^2 | 0.7 |  | None
List of Mark-Houwink Parameters BOOK APPENDIX | table4 | HDPE | polyethylene | decane | decane | 393.15 | 0.0698 | 10^2 | 0.65 |  | None
List of Mark-Houwink Parameters BOOK APPENDIX | table4 | LDPE LLDPE | polyethylene | ODCB TCB | ODCB TCB | 408.15 | 0.0506 | 10^2 | 0.7 |  | solvent
List of Mark-Houwink Parameters BOOK APPENDIX | table4 | LDPE LLDPE | polyethylene | ODCB TCB | ODCB TCB | 418.15 | 0.0591 | 10^2 | 0.69 |  | solvent
List of Mark-Houwink Parameters BOOK APPENDIX | table4 | LDPE LLDPE | polyethylene | TCB | 1,2,4-trichlorobenzene | 408.15 | 0.027 | 10^2 | 0.746 |  | None
List of Mark-Houwink Parameters BOOK APPENDIX | table4 | PP | polypropylene | TCB | 1,2,4-trichlorobenzene | 408.15 | 0.0137 | 10^2 | 0.75 |  | None
List of Mark-Houwink Parameters BOOK APPENDIX | table4 | PP | polypropylene | TCB | 1,2,4-trichlorobenzene | 408.15 | 0.0176 | 10^2 | 0.73 |  | None
List of Mark-Houwink Parameters BOOK APPENDIX | table4 | PP | polypropylene | ODCB | 1,4-dichlorobenzene | 418.15 | 0.0156 | 10^2 | 0.76 |  | None
List of Mark-Houwink Parameters BOOK APPENDIX | table4 | PP | polypropylene | ODCB | 1,4-dichlorobenzene | 408.15 | 0.01 | 10^2 | 0.78 |  | None
List of Mark-Houwink Parameters BOOK APPENDIX | table4 | PP | polypropylene | ODCB | 1,4-dichlorobenzene | 408.15 | 0.0242 | 10^2 | 0.707 |  | None
List of Mark-Houwink Parameters BOOK APPENDIX | table4 | PP | polypropylene | ODCB | 1,4-dichlorobenzene | 408.15 | 0.011 | 10^2 | 0.8 |  | None
List of Mark-Houwink Parameters BOOK APPENDIX | table4 | Polyisobutylene | polyisobutylene | THF | tetrahydrofuran | 298.15 | 0.05 | 10^2 | 0.6 |  | None
List of Mark-Houwink Parameters BOOK APPENDIX | table4 | Polyisobutylene | polyisobutylene | THF | tetrahydrofuran | 313.15 | 0.0647 | 10^2 | 0.593 |  | None
List of Mark-Houwink Parameters BOOK APPENDIX | table4 | Polyisobutylene | polyisobutylene | THF | tetrahydrofuran | 313.15 | 0.0579 | 10^2 | 0.593 |  | None
List of Mark-Houwink Parameters BOOK APPENDIX | table4 | Polycarbonate | polycarbonate | THF | tetrahydrofuran | 298.15 | 0.0399 | 10^2 | 0.77 |  | None
List of Mark-Houwink Parameters BOOK APPENDIX | table4 | Polycarbonate | polycarbonate | THF | tetrahydrofuran | 298.15 | 0.049 | 10^2 | 0.67 |  | None
List of Mark-Houwink Parameters BOOK APPENDIX | table4 | Polycarbonate | polycarbonate | THF | tetrahydrofuran | 298.15 | 0.0412 | 10^2 | 0.69 |  | None
List of Mark-Houwink Parameters BOOK APPENDIX | table4 | Polycarbonate | polycarbonate | toluene | toluene | 308.15 | 0.0318 | 10^2 | 0.68 |  | None
List of Mark-Houwink Parameters BOOK APPENDIX | table4 | PB | phosphate buffered saline | toluene | toluene | 303.15 | 0.0519 | 10^2 | 0.679 |  | None
List of Mark-Houwink Parameters BOOK APPENDIX | table4 | PB | phosphate buffered saline | toluene | toluene | 336.15 | 0.02888 | 10^2 | 0.753 |  | None
List of Mark-Houwink Parameters BOOK APPENDIX | table5 | Polybutadiene | poly(1,4-butadiene) | THF | tetrahydrofuran | 298.15 | 0.01012 | 10^2 | 0.621 |  | None
List of Mark-Houwink Parameters BOOK APPENDIX | table5 | Polybutadiene | poly(1,4-butadiene) | THF | tetrahydrofuran |  | 0.184 | 10^2 | 0.58 |  | None
List of Mark-Houwink Parameters BOOK APPENDIX | table5 | Polybutadiene | poly(1,4-butadiene) | THF | tetrahydrofuran |  | 0.016 | 10^2 | 0.776 |  | None
List of Mark-Houwink Parameters BOOK APPENDIX | table5 | Polybutadiene | poly(1,4-butadiene) | THF | tetrahydrofuran | 303.15 | 0.0457 | 10^2 | 0.693 |  | None
List of Mark-Houwink Parameters BOOK APPENDIX | table5 | Polybutadiene | poly(1,4-butadiene) | THF | tetrahydrofuran |  | 0.0256 | 10^2 | 0.74 |  | None
List of Mark-Houwink Parameters BOOK APPENDIX | table5 | Polybutadiene | poly(1,4-butadiene) | THF | tetrahydrofuran | 313.15 | 0.0396 | 10^2 | 0.697 |  | None
List of Mark-Houwink Parameters BOOK APPENDIX | table5 | Polybutadiene | poly(1,4-butadiene) | chloroform | chloroform | 303.15 | 0.0451 | 10^2 | 0.704 |  | None
List of Mark-Houwink Parameters BOOK APPENDIX | table5 | Polybutadiene | poly(1,4-butadiene) | chloroform | chloroform | 313.15 | 0.0578 | 10^2 | 0.67 |  | None
List of Mark-Houwink Parameters BOOK APPENDIX | table5 | Polybutadiene (cis/trans = 0.8) | poly(1,4-butadiene) | chloroform | chloroform |  | 0.76 | 10^2 | 0.44 |  | None
List of Mark-Houwink Parameters BOOK APPENDIX | table5 | Polybutadiene (20% cis-20% vinyl) | poly(1,4-butadiene) | chloroform | chloroform |  | 0.25 | 10^2 | 2.36 |  | None
List of Mark-Houwink Parameters BOOK APPENDIX | table5 | Polybutadiene (8% vinyl) | poly(1,4-butadiene) | chloroform | chloroform |  | 0.0457 | 10^2 | 0.693 |  | None
List of Mark-Houwink Parameters BOOK APPENDIX | table5 | Polybutadiene (28% vinyl) | poly(1,4-butadiene) | chloroform | chloroform |  | 0.0451 | 10^2 | 0.693 |  | None
List of Mark-Houwink Parameters BOOK APPENDIX | table5 | Polybutadiene (52% vinyl) | poly(1,4-butadiene) | chloroform | chloroform |  | 0.0428 | 10^2 | 0.693 |  | None
List of Mark-Houwink Parameters BOOK APPENDIX | table5 | Polybutadiene (73% vinyl) | poly(1,4-butadiene) | chloroform | chloroform |  | 0.0403 | 10^2 | 0.693 |  | None
List of Mark-Houwink Parameters BOOK APPENDIX | table5 | SBR(25% styrene) | styrene-butadiene rubber (25% styrene) | THF | tetrahydrofuran | 298.15 | 0.041 | 10^2 | 0.693 |  | None
List of Mark-Houwink Parameters BOOK APPENDIX | table5 | SBR(25% styrene) | styrene-butadiene rubber (25% styrene) | THF | tetrahydrofuran | 313.15 | 0.0318 | 10^2 | 0.7 |  | None
List of Mark-Houwink Parameters BOOK APPENDIX | table5 | Natural rubber (poly-cis-isoprene) | polyisoprene | THF | tetrahydrofuran | 298.15 | 0.0109 | 10^2 | 0.79 |  | None
List of Mark-Houwink Parameters BOOK APPENDIX | table5 | Polyisoprene | polyisoprene | THF | tetrahydrofuran | 298.15 | 0.0177 | 10^2 | 0.753 |  | None
List of Mark-Houwink Parameters BOOK APPENDIX | table5 | Butyl rubber | poly(isobutylene-co-isoprene) | THF | tetrahydrofuran | 298.15 | 0.0085 | 10^2 | 0.75 |  | None
List of Mark-Houwink Parameters BOOK APPENDIX | table5 | PDSX | PDSX | toluene | toluene | 298.15 | 0.00828 | 10^2 | 0.72 |  | polymer_name
List of Mark-Houwink Parameters BOOK APPENDIX | table5 | PDSX | PDSX | toluene | toluene | 333.15 | 0.00977 | 10^2 | 0.725 |  | polymer_name
List of Mark-Houwink Parameters BOOK APPENDIX | table5 | PDSX | PDSX | chloroform | chloroform | 303.15 | 0.0054 | 10^2 | 0.77 |  | polymer_name
List of Mark-Houwink Parameters BOOK APPENDIX | table5 | PDSX | PDSX | cydohexane | cyclohexanone |  | 0.0063 | 10^2 | 0.77 |  | polymer_name
List of Mark-Houwink Parameters BOOK APPENDIX | table5 | PDSX | PDSX | cydohexane | cyclohexanone | 308.15 | 0.0063 | 10^2 | 0.5 |  | polymer_name
List of Mark-Houwink Parameters BOOK APPENDIX | table5 | PDSX | PDSX | ODCB | 1,4-dichlorobenzene | 360.15 | 0.0819 | 10^2 | 0.57 |  | polymer_name
List of Mark-Houwink Parameters BOOK APPENDIX | table5 | PDSX | PDSX | ODCB | 1,4-dichlorobenzene | 415.15 | 0.0383 | 10^2 | 0.57 |  | polymer_name
List of Mark-Houwink Parameters BOOK APPENDIX | table5 | Nylon 6 | poly(caprolactam) | DMAC | N,N-dimethylacetamide | 298.15 | 0.013 | 10^2 | 0.69 |  | None
List of Mark-Houwink Parameters BOOK APPENDIX | table5 | Nylon 6 | poly(caprolactam) | m-cresol | m-cresol | 298.15 | 0.32 | 10^2 | 0.62 |  | None
List of Mark-Houwink Parameters BOOK APPENDIX | table5 | Nylon 6 | poly(caprolactam) | OCP | OCP | 363.15 | 0.062 | 10^2 | 0.64 |  | solvent
List of Mark-Houwink Parameters BOOK APPENDIX | table5 | Nylon 6 | poly(caprolactam) | HFB | HFB | 298.15 | 0.042 | 10^2 | 0.76 |  | solvent
List of Mark-Houwink Parameters BOOK APPENDIX | table5 | Nylon 6 | poly(caprolactam) | TFE | tetrafluoroethylene | 298.15 | 0.0458 | 10^2 | 0.742 |  | None
List of Mark-Houwink Parameters BOOK APPENDIX | table5 | Nylon 6 | poly(caprolactam) | TFE | tetrafluoroethylene | 298.15 | 0.0536 | 10^2 | 0.75 |  | None
List of Mark-Houwink Parameters BOOK APPENDIX | table5 | Nylon 66 | poly(caprolactam) | m-cresol | m-cresol | 298.15 | 0.0353 | 10^2 | 0.79 |  | None
List of Mark-Houwink Parameters BOOK APPENDIX | table5 | Nylon 66 | poly(caprolactam) | m-cresol | m-cresol | 403.15 | 0.0401 | 10^2 | 1 |  | None
List of Mark-Houwink Parameters BOOK APPENDIX | table5 | Nylon 66 | poly(caprolactam) | HFIP | hexafluoroisopropanol |  | 0.198 | 10^2 | 0.63 |  | None
List of Mark-Houwink Parameters BOOK APPENDIX | table5 | Nylon 610 | poly(hexamethylene sebacamide) | m-cresol | m-cresol | 298.15 | 0.0135 | 10^2 | 0.96 |  | None
List of Mark-Houwink Parameters BOOK APPENDIX | table5 | Nylon 11 | poly(caprolactam) | m-cresol | m-cresol | 303.15 | 0.091 | 10^2 | 0.69 |  | None
List of Mark-Houwink Parameters BOOK APPENDIX | table5 | Nylon 12 | poly(caprolactam) | m-cresol | m-cresol | 298.15 | 0.046 | 10^2 | 0.75 |  | None
List of Mark-Houwink Parameters BOOK APPENDIX | table5 | Nylon 12 | poly(caprolactam) | HFIP/toluene (2: 8) | hexafluoroisopropanol/toluene (2:8) | 323.15 | 0.06163 | 10^2 | 0.6585 |  | None
List of Mark-Houwink Parameters BOOK APPENDIX | table5 | Trogamid T | poly(hexamethylene adipamide) | DMF | N,N-dimethylformamide | 295.15 | 0.02737 | 10^2 | 0.706 |  | None
List of Mark-Houwink Parameters BOOK APPENDIX | table5 | TFA-nylon 6 | poly(caprolactam) | MC | MC | 298.15 | 0.03355 | 10^2 | 0.64 |  | solvent
List of Mark-Houwink Parameters BOOK APPENDIX | table5 | TFA-nylon 6 | poly(caprolactam) | THF | tetrahydrofuran |  | 0.0166 | 10^2 | 0.7 |  | None
List of Mark-Houwink Parameters BOOK APPENDIX | table5 | TFA-nylon 12 | trifluoroacetic acid-modified nylon 12 | MC | MC | 303.15 | 0.00738 | 10^2 | 0.81 |  | solvent
List of Mark-Houwink Parameters BOOK APPENDIX | table5 | TFA-Trogamid | trifluoroacetic acid-modified nylon 12 | THF | tetrahydrofuran | 298.15 | 0.0087 | 10^2 | 0.73 |  | None
List of Mark-Houwink Parameters BOOK APPENDIX | table5 | PET | poly(ethylene terephthalate) | m-cresol | m-cresol | 298.15 | 0.00077 | 10^2 | 0.95 |  | None
List of Mark-Houwink Parameters BOOK APPENDIX | table5 | PET | poly(ethylene terephthalate) | m-cresol | m-cresol | 408.15 | 0.0175 | 10^2 | 0.81 |  | None
List of Mark-Houwink Parameters BOOK APPENDIX | table5 | PET | poly(ethylene terephthalate) | m-cresol | m-cresol |  | 0.02 | 10^2 | 0.9 |  | None
List of Mark-Houwink Parameters BOOK APPENDIX | table5 | PET | poly(ethylene terephthalate) | OCP | OCP | 296.15 | 0.0631 | 10^2 | 0.658 |  | solvent
List of Mark-Houwink Parameters BOOK APPENDIX | table5 | PET | poly(ethylene terephthalate) | PTCE | tetrachloroethane | 296.15 | 0.0744 | 10^2 | 0.648 |  | None
List of Mark-Houwink Parameters BOOK APPENDIX | table6 | LCA polyester | poly(lactic acid) | HFIP | hexafluoroisopropanol |  | 0.052 | 10^2 | 0.695 |  | None
List of Mark-Houwink Parameters BOOK APPENDIX | table6 | LCA polyester | poly(lactic acid) | PFP | pentafluorophenol |  | 0.0385 | 10^2 | 0.723 |  | None
List of Mark-Houwink Parameters BOOK APPENDIX | table6 | PTHF | poly(tetrahydrofuran) | HFIP/PFP (1: 1) | hexafluoroisopropanol / pentafluorophenol (1:1) |  | 0.045 | 10^2 | 0.705 |  | None
List of Mark-Houwink Parameters BOOK APPENDIX | table6 | Polyoxymethylene | polyoxymethylene | MCIDCAA | MCIDCAA |  | 0.0631 | 10^2 | 0.658 |  | solvent
List of Mark-Houwink Parameters BOOK APPENDIX | table6 | PVDBC | poly(vinylidene bisphenol A carbonate) | MC/HFIP (7:3) | methylene chloride/hexafluoroisopropanol (7:3) |  | 0.045 | 10^2 | 0.68 |  | None
List of Mark-Houwink Parameters BOOK APPENDIX | table6 | PVB | poly(vinyl butyral) | PFP | pentafluorophenol |  | 0.04034 | 10^2 | 0.691 |  | None
List of Mark-Houwink Parameters BOOK APPENDIX | table6 | POA | poly(oxazolidine) | cyclohexanone | cyclohexanone |  | 0.009205 | 10^2 | 1.05 |  | None
List of Mark-Houwink Parameters BOOK APPENDIX | table6 | PDEPP | bis(2-diphenylphosphinoethyl)phenylphosphine | DMF | N,N-dimethylformamide |  | 0.0416 | 10^2 | 0.676 |  | None
List of Mark-Houwink Parameters BOOK APPENDIX | table6 | PDPPP | poly(2,5-bis(2-octyldodecyl)-3,4-bis(2-ethylhexyl)pyrrolo[3,4-c]pyrrole-1,4(2H,5H)-dione) | THF | tetrahydrofuran |  | 0.00932 | 10^2 | 0.79 |  | None
List of Mark-Houwink Parameters BOOK APPENDIX | table6 | PAPP | PAPP | THF | tetrahydrofuran |  | 0.091 | 10^2 | 0.827 |  | polymer_name
List of Mark-Houwink Parameters BOOK APPENDIX | table6 | PAPP | PAPP | THF | tetrahydrofuran |  | 0.014 | 10^2 | 0.8 |  | polymer_name
List of Mark-Houwink Parameters BOOK APPENDIX | table6 | PAPP | PAPP | THF | tetrahydrofuran |  | 0.00842 | 10^2 | 0.202 |  | polymer_name
List of Mark-Houwink Parameters BOOK APPENDIX | table6 | PAPP | PAPP | THF | tetrahydrofuran |  | 0.00961 | 10^2 | 0.674 |  | polymer_name
List of Mark-Houwink Parameters BOOK APPENDIX | table6 | PAPP | PAPP | THF | tetrahydrofuran |  | 0.025 | 10^2 | 0.65 |  | polymer_name
List of Mark-Houwink Parameters BOOK APPENDIX | table6 | PAPP | PAPP | THF | tetrahydrofuran |  | 0.0119 | 10^2 | 0.649 |  | polymer_name
List of Mark-Houwink Parameters BOOK APPENDIX | table6 | PAPP | PAPP | THF | tetrahydrofuran |  | 0.0127 | 10^2 | 0.8 |  | polymer_name
List of Mark-Houwink Parameters BOOK APPENDIX | table6 | PEEK | poly(ether ether ketone) | sulfuric acid | sulfuric acid |  | 0.07588 | 10^2 | 0.67 |  | None
List of Mark-Houwink Parameters BOOK APPENDIX | table7 | PAN | poly(acrylonitrile) | DMF | N,N-dimethylformamide | 293.15 | 0.0325 | 10^-2 | 0.725 |  | None
List of Mark-Houwink Parameters BOOK APPENDIX | table7 | PAN | poly(acrylonitrile) | DMF | N,N-dimethylformamide | 298.15 | 0.0243 | 10^-2 | 0.75 |  | None
List of Mark-Houwink Parameters BOOK APPENDIX | table7 | PAN | poly(acrylonitrile) | DMF | N,N-dimethylformamide | 333.15 | 0.00146 | 10^-2 | 0.897 |  | None
List of Mark-Houwink Parameters BOOK APPENDIX | table7 | PAN | poly(acrylonitrile) | DMF | N,N-dimethylformamide |  | 0.0212 | 10^-2 | 0.75 |  | None
List of Mark-Houwink Parameters BOOK APPENDIX | table7 | PVP | poly(vinylpyrrolidone) | DMF | N,N-dimethylformamide | 333.15 | 0.0185 | 10^-2 | 0.646 |  | None
List of Mark-Houwink Parameters BOOK APPENDIX | table7 | PVP | poly(vinylpyrrolidone) | MeOH/H2O (1:1) | methanol/water (1:1) | 298.15 | 0.00851 | 10^-2 | 0.72 |  | None
List of Mark-Houwink Parameters BOOK APPENDIX | table7 | P2VP | poly(2-vinylpyridine) | THF | tetrahydrofuran | 298.15 | 0.0223 | 10^-2 | 0.66 |  | None
List of Mark-Houwink Parameters BOOK APPENDIX | table7 | P2VP | poly(2-vinylpyridine) | THF | tetrahydrofuran | 308.15 | 0.0302 | 10^-2 | 0.61 |  | None
List of Mark-Houwink Parameters BOOK APPENDIX | table7 | P2VP | poly(2-vinylpyridine) | TFA + NaN03 | trifluoroacetic acid and sodium nitrate | 308.15 | 0.00575 | 10^-2 | 0.922 |  | None
List of Mark-Houwink Parameters BOOK APPENDIX | table7 | P2VP | poly(2-vinylpyridine) | TFA + NaN03 | trifluoroacetic acid and sodium nitrate | 308.15 | 0.0162 | 10^-2 | 0.745 |  | None
List of Mark-Houwink Parameters BOOK APPENDIX | table7 | P2VP | poly(2-vinylpyridine) | TFA + NaN03 | trifluoroacetic acid and sodium nitrate | 308.15 | 0.0257 | 10^-2 | 0.651 |  | None
List of Mark-Houwink Parameters BOOK APPENDIX | table7 | P2VP | poly(2-vinylpyridine) | pyridine | pyridine | 298.15 | 0.00445 | 10^-2 | 0.78 |  | None
List of Mark-Houwink Parameters BOOK APPENDIX | table7 | P2VP | poly(2-vinylpyridine) | NMP | N-methyl-2-pyrrolidone | 353.15 | 0.0088 | 10^-2 | 0.73 |  | None
List of Mark-Houwink Parameters BOOK APPENDIX | table7 | P2VP | poly(2-vinylpyridine) | DMF | N,N-dimethylformamide | 323.15 | 0.0123 | 10^-2 | 0.69 |  | None
List of Mark-Houwink Parameters BOOK APPENDIX | table7 | P2VP | poly(2-vinylpyridine) | sodium formate | sodium formate | 298.15 | 0.0025 | 10^-2 | 0.93 |  | None
List of Mark-Houwink Parameters BOOK APPENDIX | table7 | P2VP | poly(2-vinylpyridine) | sodium formate | sodium formate | 298.15 | 0.005 | 10^-2 | 0.83 |  | None
List of Mark-Houwink Parameters BOOK APPENDIX | table7 | P2VP | poly(2-vinylpyridine) | sodium formate | sodium formate | 298.15 | 0.0017 | 10^-2 | 0.95 |  | None
List of Mark-Houwink Parameters BOOK APPENDIX | table7 | P2VP | poly(2-vinylpyridine) | see Remark | see Remark | 298.15 | 0.025 | 10^-2 | 0.68 |  | solvent
List of Mark-Houwink Parameters BOOK APPENDIX | table7 | Polyacrylamide | polyacrylamide | water | water | 298.15 | 0.068 | 10^-2 | 0.66 |  | None
List of Mark-Houwink Parameters BOOK APPENDIX | table7 | Polyacrylamide | polyacrylamide | water | water | 298.15 | 0.01 | 10^-2 | 0.755 |  | None
List of Mark-Houwink Parameters BOOK APPENDIX | table7 | Polyacrylamide | polyacrylamide | water | water | 303.15 | 0.00631 | 10^-2 | 0.8 |  | None
List of Mark-Houwink Parameters BOOK APPENDIX | table7 | Polyacrylamide | polyacrylamide | O.lM Na2S04 | sodium sulfate | 298.15 | 0.0194 | 10^-2 | 0.7 |  | None
List of Mark-Houwink Parameters BOOK APPENDIX | table7 | Polyacrylamide | polyacrylamide | 0.5M NaCI | sodium chloride | 298.15 | 0.0121 | 10^-2 | 0.746 |  | None
List of Mark-Houwink Parameters BOOK APPENDIX | table7 | Polyacrylamide | polyacrylamide | 1M NaCI | sodium chloride | 298.15 | 0.0184 | 10^-2 | 0.72 |  | None
List of Mark-Houwink Parameters BOOK APPENDIX | table7 | NaPA | sodium polyacrylate | O.3N NaCl | sodium chloride | 298.15 | 0.0169 | 10^-2 | 0.75 |  | None
List of Mark-Houwink Parameters BOOK APPENDIX | table7 | Phenol (RN) | phenol | acetone | acetone | 298.15 | 0.047 | 10^-2 | 1.9 |  | None
List of Mark-Houwink Parameters BOOK APPENDIX | table7 | Phenol (RN) | phenol | acetone | acetone | 303.15 | 0.631 | 10^-2 | 0.28 |  | None
List of Mark-Houwink Parameters BOOK APPENDIX | table7 | Phenol (RN) | phenol | THF | tetrahydrofuran | 303.15 | 0.73 | 10^-2 | 0.28 |  | None
List of Mark-Houwink Parameters BOOK APPENDIX | table7 | Phenol (RN) | phenol | DMF | N,N-dimethylformamide | 298.15 | 0.18 | 10^-2 | 0.51 |  | None
List of Mark-Houwink Parameters BOOK APPENDIX | table7 | Phenol (RN) | phenol | IN NaOH | sodium hydroxide | 298.15 | 0.166 | 10^-2 | 0.48 |  | None
List of Mark-Houwink Parameters BOOK APPENDIX | table7 | (HO) | (HO) | acetone | acetone | 303.15 | 0.0813 | 10^-2 | 0.5 |  | polymer_name
List of Mark-Houwink Parameters BOOK APPENDIX | table7 | PVPDMAEMA | poly(vinyl pyridine-co-dimethylaminoethyl methacrylate) | LiN03 | lithium nitrate | 298.15 | 0.0142 | 10^-2 | 0.67 |  | None
List of Mark-Houwink Parameters BOOK APPENDIX | table7 | PTAC 50 | PTAC 50 | 1M NaCI | sodium chloride | 298.15 | 0.0564 | 10^-2 | 0.9 |  | polymer_name
List of Mark-Houwink Parameters BOOK APPENDIX | table7 | PTAC 100 | PTAC 100 | 1M NaCI | sodium chloride | 298.15 | 0.0155 | 10^-2 | 0.97 |  | polymer_name
List of Mark-Houwink Parameters BOOK APPENDIX | table7 | PTMAC 50 | poly(trimethylammonium chloride) methacrylate | 1M NaCI | sodium chloride | 298.15 | 1.85 | 10^-2 | 0.66 |  | None
List of Mark-Houwink Parameters BOOK APPENDIX | table7 | PTMAC 100 | poly(trimethylammonium chloride) methacrylate | 1M NaCl | sodium chloride | 298.15 | 0.598 | 10^-2 | 0.72 |  | None
List of Mark-Houwink Parameters BOOK APPENDIX | table7 | PMVEMA | poly(methyl vinyl ether-co-methyl methacrylate) | tris-buffer | tris(hydroxymethyl)aminomethane | 308.15 | 0.0317 | 10^-2 | 0.7 |  | None
List of Mark-Houwink Parameters BOOK APPENDIX | table7 | PDMDAAC | poly(dimethylaminoethyl methacrylate) | O.lM NaCI | sodium chloride | 303.15 | 0.035 | 10^-2 | 0.62 |  | None
List of Mark-Houwink Parameters BOOK APPENDIX | table8 | Poly(N-vinylacetamide) | poly(N-vinylacetamide) | HP | HP |  | 0.16 | 10^-2 | 0.52 |  | solvent
List of Mark-Houwink Parameters BOOK APPENDIX | table8 | Polyamic acid | polyamic acid | DMAc | N,N-dimethylacetamide | 303.15 | 0.0201 | 10^-2 | 0.79 |  | None
List of Mark-Houwink Parameters BOOK APPENDIX | table8 | PEG,PEO | polyethylene oxide | H 2 O | water | 298.15 | 0.0125 | 10^-2 | 0.78 |  | None
List of Mark-Houwink Parameters BOOK APPENDIX | table8 | PEG,PEO | polyethylene oxide | H 2 O | water | 303.15 | 0.0125 | 10^-2 | 0.78 |  | None
List of Mark-Houwink Parameters BOOK APPENDIX | table8 | PEG,PEO | polyethylene oxide | LiN0 3 | lithium nitrate | 298.15 | 0.028 | 10^-2 | 0.72 |  | None
List of Mark-Houwink Parameters BOOK APPENDIX | table8 | PEG,PEO | polyethylene oxide | LiN0 3 | lithium nitrate | 308.15 | 0.0348 | 10^-2 | 0.7 |  | None
List of Mark-Houwink Parameters BOOK APPENDIX | table8 | PEG | polyethylene oxide | 0.lN NaN0 3 | sodium nitrate | 308.15 | 0.101 | 10^-2 | 0.58 |  | None
List of Mark-Houwink Parameters BOOK APPENDIX | table8 | PEO | polyethylene oxide | 0.lN NaN0 3 | sodium nitrate |  | 0.0347 | 10^-2 | 0.7 |  | None
List of Mark-Houwink Parameters BOOK APPENDIX | table8 | PEO | polyethylene oxide | 0.42N NaOH | sodium hydroxide | 298.15 | 0.025 | 10^-2 | 0.66 |  | None
List of Mark-Houwink Parameters BOOK APPENDIX | table8 | PEO | polyethylene oxide | p-dioxane | 1,4-dioxane | 298.15 | 0.035 | 10^-2 | 0.71 |  | None
List of Mark-Houwink Parameters BOOK APPENDIX | table8 | PEO | polyethylene oxide | DMF | N,N-dimethylformamide | 298.15 | 0.024 | 10^-2 | 0.73 |  | None
List of Mark-Houwink Parameters BOOK APPENDIX | table8 | PEO | polyethylene oxide | DMF | N,N-dimethylformamide | 333.15 | 0.05 | 10^-2 | 0.653 |  | None
List of Mark-Houwink Parameters BOOK APPENDIX | table8 | PEO | polyethylene oxide | DMF | N,N-dimethylformamide |  | 0.055 | 10^-2 | 0.643 |  | None
List of Mark-Houwink Parameters BOOK APPENDIX | table8 | PEO | polyethylene oxide | MeOH/H 2 O (1:1) | methanol/water (1:1) | 298.15 | 0.0221 | 10^-2 | 0.75 |  | None
List of Mark-Houwink Parameters BOOK APPENDIX | table8 | PEG | polyethylene oxide | MeCN/H 2 O (2:8) | acetonitrile/water (2:8) | 308.15 | 0.873 | 10^-2 | 0.6 |  | None
List of Mark-Houwink Parameters BOOK APPENDIX | table8 | PEO | polyethylene oxide | MeCN/H 2 O (2:8) | acetonitrile/water (2:8) |  | 0.0245 | 10^-2 | 0.73 |  | None
List of Mark-Houwink Parameters BOOK APPENDIX | table8 | PEO | polyethylene oxide | MeOH/H 2 O (2:8) | methanol/water (2:8) | 298.15 | 0.034 | 10^-2 | 0.75 |  | None
List of Mark-Houwink Parameters BOOK APPENDIX | table8 | PPG | poly(propylene glycol) | benzene | benzene | 303.15 | 0.03241 | 10^-2 | 0.686 |  | None
List of Mark-Houwink Parameters BOOK APPENDIX | table8 | PPG | poly(propylene glycol) | toluene | toluene | 303.15 | 0.00447 | 10^-2 | 0.92 |  | None
List of Mark-Houwink Parameters BOOK APPENDIX | table8 | PPG | poly(propylene glycol) | p-dioxane | 1,4-dioxane | 303.15 | 0.02247 | 10^-2 | 0.715 |  | None
List of Mark-Houwink Parameters BOOK APPENDIX | table8 | PPG | poly(propylene glycol) | DMF | N,N-dimethylformamide | 303.15 | 0.05284 | 10^-2 | 0.598 |  | None
List of Mark-Houwink Parameters BOOK APPENDIX | table8 | PYA | poly(vinyl acetate) | H 2 O | water | 298.15 | 0.14 | 10^-2 | 0.6 |  | None
List of Mark-Houwink Parameters BOOK APPENDIX | table8 | PYA | poly(vinyl acetate) | 0.lNNaN0 3 | sodium nitrate | 308.15 | 0.133 | 10^-2 | 0.56 |  | None
List of Mark-Houwink Parameters BOOK APPENDIX | table8 | Cellulose nitrate | cellulose nitrate | THF | tetrahydrofuran | 298.15 | 0.25 | 10^-2 | 1 |  | None
List of Mark-Houwink Parameters BOOK APPENDIX | table8 | Cellulose nitrate | cellulose nitrate | THF | tetrahydrofuran |  | 0.82 | 10^-2 | 1 |  | None
List of Mark-Houwink Parameters BOOK APPENDIX | table8 | Cellulose nitrate | cellulose nitrate | THF | tetrahydrofuran |  | 4.46 | 10^-2 | 0.76 |  | None
List of Mark-Houwink Parameters BOOK APPENDIX | table8 | Cellulose nitrate | cellulose nitrate | THF | tetrahydrofuran |  | 0.0644 | 10^-2 | 0.73 |  | None
List of Mark-Houwink Parameters BOOK APPENDIX | table8 | Nitrocellulose | cellulose nitrate | THF | tetrahydrofuran | 298.15 | 0.0321 | 10^-2 | 0.83 |  | None
List of Mark-Houwink Parameters BOOK APPENDIX | table8 | Methyl cellulose | methyl cellulose | H 2 O | water | 298.15 | 0.107 | 10^-2 | 0.61 |  | None
List of Mark-Houwink Parameters BOOK APPENDIX | table8 | Dextran | dextran | H 2 O | water | 298.15 | 0.0978 | 10^-2 | 0.5 |  | None
List of Mark-Houwink Parameters BOOK APPENDIX | table8 | Dextran | dextran | O.lM NaCI | sodium chloride | 296.15 | 0.157 | 10^-2 | 0.451 |  | None
List of Mark-Houwink Parameters BOOK APPENDIX | table8 | Dextran | dextran | O.lM NaCI | sodium chloride | 298.15 | 0.136 | 10^-2 | 0.47 |  | None
List of Mark-Houwink Parameters BOOK APPENDIX | table8 | Dextran | dextran | O.lM NaN0 3 | sodium nitrate | 298.15 | 0.37 | 10^-2 | 0.4 |  | None
List of Mark-Houwink Parameters BOOK APPENDIX | table8 | Dextran | dextran | 0.2MNaN0 3 | sodium nitrate |  | 0.485 | 10^-2 | 0.39 |  | None
List of Mark-Houwink Parameters BOOK APPENDIX | table8 | Dextran | dextran | 0.2MNaN0 3 + 0.025M KH 2 P0 4 | sodium nitrate and potassium dihydrogen phosphate | 303.15 | 0.476 | 10^-2 | 0.34 |  | None
List of Mark-Houwink Parameters BOOK APPENDIX | table8 | Dextran | dextran | 0.42N NaOH | sodium hydroxide | 298.15 | 0.12 | 10^-2 | 0.48 |  | None
List of Mark-Houwink Parameters BOOK APPENDIX | table8 | Dextran | dextran | NaOH (0.005 N) | sodium hydroxide | 298.15 | 0.18 | 10^-2 | 0.438 |  | None
List of Mark-Houwink Parameters BOOK APPENDIX | table8 | Dextran | dextran | NaOH (0.0185 N) | sodium hydroxide |  | 0.185 | 10^-2 | 0.431 |  | None
List of Mark-Houwink Parameters BOOK APPENDIX | table8 | Dextran | dextran | NaOH (0.097 N) | sodium hydroxide |  | 0.158 | 10^-2 | 0.451 |  | None
List of Mark-Houwink Parameters BOOK APPENDIX | table8 | Dextran | dextran | NaOH (0.287 N) | sodium hydroxide |  | 0.124 | 10^-2 | 0.474 |  | None
List of Mark-Houwink Parameters BOOK APPENDIX | table8 | Dextran | dextran | NaOH (0.501 N) | sodium hydroxide |  | 0.132 | 10^-2 | 0.478 |  | None
List of Mark-Houwink Parameters BOOK APPENDIX | table8 | Dextran | dextran | NaOH (0.671 N) | sodium hydroxide |  | 0.147 | 10^-2 | 0.465 |  | None
List of Mark-Houwink Parameters BOOK APPENDIX | table8 | Dextran | dextran | NaOH (0.877 N) | sodium hydroxide |  | 0.151 | 10^-2 | 0.464 |  | None
List of Mark-Houwink Parameters BOOK APPENDIX | table8 | Pullulan | pullulane | 2 O.lM NaCI | sodium chloride | 298.15 | 1.03 | 10^-2 | 0.25 |  | None
List of Mark-Houwink Parameters BOOK APPENDIX | table8 | Pullulan | pullulane | 2 O.lM NaCI | sodium chloride | 298.15 | 0.0179 | 10^-2 | 0.67 |  | None
List of Mark-Houwink Parameters BOOK APPENDIX | table8 | Pullulan | pullulane | 0.2MNaN0 3 | sodium nitrate |  | 0.0422 | 10^-2 | 0.64 |  | None
List of Mark-Houwink Parameters BOOK APPENDIX | table8 | Pullulan | pullulane | 0.025M KH 2 P0 4 | potassium dihydrogen phosphate | 303.15 | 0.017 | 10^-2 | 0.72 |  | None
List of Mark-Houwink Parameters BOOK APPENDIX | table9 | Polysaccharide | polysaccharide | 0.1N NaN0 3 MeCN/H 2 0 (2:8) | acetonitrile/water (2:8) |  | 0.0372 | 10^2 | 0.59 |  | None
List of Mark-Houwink Parameters BOOK APPENDIX | table9 | Polysaccharide | polysaccharide | MeOH/H20 | water | 298.15 | 0.044 | 10^2 | 0.6 |  | None
List of Mark-Houwink Parameters BOOK APPENDIX | table9 | Polysaccharide | polysaccharide | MeOH/H20 | water | 308.15 | 0.069 | 10^2 | 0.6 |  | None
List of Mark-Houwink Parameters BOOK APPENDIX | table9 | Xanthan | xanthan gum | H 2 0 | water | 298.15 | 0.0267 | 10^2 | 1.1 |  | None
List of Mark-Houwink Parameters BOOK APPENDIX | table9 | Xanthan | xanthan gum | H 2 0 | water | 298.15 | 0.006 | 10^2 | 0.73 |  | None
List of Mark-Houwink Parameters BOOK APPENDIX | table9 | Xylan | xylan | O.lM NaN0 3 0.5MNaOH phosphate | sodium hydroxide and sodium phosphate |  | 0.00024 | 10^2 | 0.74 |  | None
List of Mark-Houwink Parameters BOOK APPENDIX | table9 | NaPSS | poly(sodium 4-styrenesulfonate) | NaCl (0.005 N) | sodium chloride | 333.15 | 0.005 | 10^2 | 0.794 |  | None
List of Mark-Houwink Parameters BOOK APPENDIX | table9 | NaPSS | poly(sodium 4-styrenesulfonate) | NaCl (0.05 N) | sodium chloride | 333.15 | 0.0106 | 10^2 | 0.741 |  | None
List of Mark-Houwink Parameters BOOK APPENDIX | table9 | NaPSS | poly(sodium 4-styrenesulfonate) | NaCl (0.20 N) | sodium chloride | 333.15 | 0.0209 | 10^2 | 0.8 |  | None
List of Mark-Houwink Parameters BOOK APPENDIX | table9 | NaPSS | poly(sodium 4-styrenesulfonate) | NaCl (0.50 N) | sodium chloride | 333.15 | 0.0285 | 10^2 | 1.079 |  | None
List of Mark-Houwink Parameters BOOK APPENDIX | table9 | NaPSS | poly(sodium 4-styrenesulfonate) | NaCl (1.0 N) | sodium chloride | 333.15 | 0.0416 | 10^2 | 0.935 |  | None
List of Mark-Houwink Parameters BOOK APPENDIX | table9 | NaPSS | poly(sodium 4-styrenesulfonate) | NaOH (0.005 N) | sodium hydroxide | 333.15 | 0.024 | 10^2 | 0.805 |  | None
List of Mark-Houwink Parameters BOOK APPENDIX | table9 | NaPSS | poly(sodium 4-styrenesulfonate) | NaOH (0.0185 N) | sodium hydroxide | 333.15 | 0.0038 | 10^2 | 0.815 |  | None
List of Mark-Houwink Parameters BOOK APPENDIX | table9 | NaPSS | poly(sodium 4-styrenesulfonate) | NaOH (0.097 N) | sodium hydroxide | 333.15 | 0.0146 | 10^2 | 0.74 |  | None
List of Mark-Houwink Parameters BOOK APPENDIX | table9 | NaPSS | poly(sodium 4-styrenesulfonate) | NaOH (0.287 N) | sodium hydroxide | 333.15 | 0.0281 | 10^2 | 0.59 |  | None
List of Mark-Houwink Parameters BOOK APPENDIX | table9 | NaPSS | poly(sodium 4-styrenesulfonate) | NaCl (0.501 N) | sodium chloride | 298.15 | 0.0198 | 10^2 | 0.828 |  | None
List of Mark-Houwink Parameters BOOK APPENDIX | table9 | NaPSS | poly(sodium 4-styrenesulfonate) | NaCl (0.671 N) | sodium chloride | 298.15 | 0.0174 | 10^2 | 0.83 |  | None
List of Mark-Houwink Parameters BOOK APPENDIX | table9 | NaPSS | poly(sodium 4-styrenesulfonate) | solvent not specified | solvent not specified | 298.15 | 0.0011 | 10^2 | 0.851 |  | solvent
List of Mark-Houwink Parameters BOOK APPENDIX | table9 | NaPSS | poly(sodium 4-styrenesulfonate) | 0.42N NaOH | sodium hydroxide | 298.15 | 0.02 | 10^2 | 0.82 |  | None
List of Mark-Houwink Parameters BOOK APPENDIX | table9 | NaPSS | poly(sodium 4-styrenesulfonate) | 0.15M NaCI | sodium chloride | 298.15 | 0.0109 | 10^2 | 1.16 |  | None
List of Mark-Houwink Parameters BOOK APPENDIX | table9 | Chitosan HA | chitosan hyaluronic acid | solvent not specified | solvent not specified | 298.15 | 0.036 | 10^2 | 0.78 |  | solvent
List of Mark-Houwink Parameters BOOK APPENDIX | table9 | Ch4-S | methanethiol | 0.2M NaCI | sodium chloride |  | 0.031 | 10^2 | 1.01 |  | None
List of Mark-Houwink Parameters BOOK APPENDIX | table9 | Ch4-S | methanethiol | 0.02M NaCI | sodium chloride | 298.15 | 0.0549 | 10^2 | 0.74 |  | None
List of Mark-Houwink Parameters BOOK APPENDIX | table9 | Proteins | proteins | 6 M guanidinium hydrochloride | guanidinium hydrochloride |  | 0.0316 | 10^2 | 0.66 |  | None
List of Mark-Houwink Parameters BOOK APPENDIX | table9 | Proteins | proteins | solvent not specified | solvent not specified | 298.15 | 0.000174 | 10^2 | 1.09 |  | solvent
List of Mark-Houwink Parameters BOOK APPENDIX | table10 | PVC-PVAc | poly(vinyl chloride-co-vinyl acetate) | THF | tetrahydrofuran | 298.15 | 0.0672 | 10^-2 | 0.611 |  | None
List of Mark-Houwink Parameters BOOK APPENDIX | table10 | EPM | ethylene propylene rubber | toluene | toluene | 303.15 | 0.03051 | 10^-2 | 0.76 |  | None
List of Mark-Houwink Parameters BOOK APPENDIX | table10 | EPDM | ethylene propylene rubber | THF | tetrahydrofuran | 308.15 | 0.274 | 10^-2 | 0.54 |  | None
List of Mark-Houwink Parameters BOOK APPENDIX | table10 | EPR | EPR | ODCB | 1,4-dichlorobenzene | 408.15 | 0.0443 | 10^-2 | 0.725 |  | polymer_name
List of Mark-Houwink Parameters BOOK APPENDIX | table10 | EPR | ethylene propylene rubber | ODCB | 1,4-dichlorobenzene | 408.15 | 0.0242 | 10^-2 | 0.707 |  | None
List of Mark-Houwink Parameters BOOK APPENDIX | table10 | EPR | ethylene propylene rubber | toluene | toluene | 303.15 | 0.031 | 10^-2 | 0.72 |  | None
List of Mark-Houwink Parameters BOOK APPENDIX | table10 | E-NORB | 1,2,4-trichlorobenzene | xylene | xylene | 363.15 | 0.1 | 10^-2 | 0.535 |  | None
List of Mark-Houwink Parameters BOOK APPENDIX | table10 | E-NORB | 1,2,4-trichlorobenzene | DEB | ethylbenzene | 393.15 | 0.0493 | 10^-2 | 0.589 |  | None
List of Mark-Houwink Parameters BOOK APPENDIX | table10 | EVA | 1,2,4-trichlorobenzene | THF | tetrahydrofuran | 293.15 | 0.097 | 10^-2 | 0.62 |  | None
List of Mark-Houwink Parameters BOOK APPENDIX | table10 | P (S-MMA) | poly(methyl methacrylate) | THF | tetrahydrofuran |  | 0.00775 | 10^-2 | 0.76 |  | None
List of Mark-Houwink Parameters BOOK APPENDIX | table10 | P (S-MMA) | poly(methyl methacrylate) | MEK | 2-butanone |  | 0.0115 | 10^-2 | 0.69 |  | None
List of Mark-Houwink Parameters BOOK APPENDIX | table10 | P (S-MMA) | poly(methyl methacrylate) | toluene | toluene |  | 0.0109 | 10^-2 | 0.73 |  | None
List of Mark-Houwink Parameters BOOK APPENDIX | table10 | P (S-MMA) | poly(methyl methacrylate) | n-chlorobutane | 1,2,4-trichlorobenzene |  | 0.0108 | 10^-2 | 0.7 |  | None
List of Mark-Houwink Parameters BOOK APPENDIX | table10 | P (S-MMA) | poly(methyl methacrylate) | THF | tetrahydrofuran |  | 0.00641 | 10^-2 | 0.76 |  | None
List of Mark-Houwink Parameters BOOK APPENDIX | table10 | P (S-MMA) | poly(methyl methacrylate) | MEK | 2-butanone |  | 0.01466 | 10^-2 | 0.67 |  | None
List of Mark-Houwink Parameters BOOK APPENDIX | table10 | P (S-MMA) | poly(methyl methacrylate) | toluene | toluene |  | 0.01318 | 10^-2 | 0.69 |  | None
List of Mark-Houwink Parameters BOOK APPENDIX | table10 | P (S-MMA) | poly(methyl methacrylate) | n-chlorobutane | 1,2,4-trichlorobenzene |  | 0.04446 | 10^-2 | 0.55 |  | None
List of Mark-Houwink Parameters BOOK APPENDIX | table10 | P (S-MMA) | poly(methyl methacrylate) | toluene | toluene |  | 0.0114 | 10^-2 | 0.7 |  | None
List of Mark-Houwink Parameters BOOK APPENDIX | table10 | P (S-MMA) | poly(methyl methacrylate) | n-chlorobutane | 1,2,4-trichlorobenzene |  | 0.0265 | 10^-2 | 0.6 |  | None
List of Mark-Houwink Parameters BOOK APPENDIX | table10 | P (S-MMA) | poly(methyl methacrylate) | toluene | toluene |  | 0.0132 | 10^-2 | 0.71 |  | None
List of Mark-Houwink Parameters BOOK APPENDIX | table10 | P (S-MMA) | poly(methyl methacrylate) | n-chlorobutane | 1,2,4-trichlorobenzene |  | 0.0249 | 10^-2 | 0.63 |  | None
List of Mark-Houwink Parameters BOOK APPENDIX | table10 | P (S-MMA) | poly(methyl methacrylate) | toluene | toluene |  | 0.00832 | 10^-2 | 0.75 |  | None
List of Mark-Houwink Parameters BOOK APPENDIX | table10 | P (S-MMA) | poly(methyl methacrylate) | n-chlorobutane | 1,2,4-trichlorobenzene |  | 0.0176 | 10^-2 | 0.67 |  | None
List of Mark-Houwink Parameters BOOK APPENDIX | table10 | P (S-MAH) | poly(N-acryloylmorpholine) | THF | tetrahydrofuran | 298.15 | 0.0398 | 10^-2 | 0.595 |  | None
List of Mark-Houwink Parameters BOOK APPENDIX | table10 | P (S-AN) | poly(styrene-co-acrylonitrile) | DMF | N,N-dimethylformamide | 293.15 | 0.0145 | 10^-2 | 0.71 |  | None
List of Mark-Houwink Parameters BOOK APPENDIX | table10 | P (S-AN) | poly(styrene-co-acrylonitrile) | DMF | N,N-dimethylformamide | 293.15 | 0.018 | 10^-2 | 0.71 |  | None
List of Mark-Houwink Parameters BOOK APPENDIX | table10 | P (S-AN) | poly(styrene-co-acrylonitrile) | DMF | N,N-dimethylformamide | 293.15 | 0.0265 | 10^-2 | 0.72 |  | None
List of Mark-Houwink Parameters BOOK APPENDIX | table10 | P (S-AN) | poly(styrene-co-acrylonitrile) | DMF | N,N-dimethylformamide | 298.15 | 0.0186 | 10^-2 | 0.69 |  | None
List of Mark-Houwink Parameters BOOK APPENDIX | table10 | P (S-AN) | poly(styrene-co-acrylonitrile) | THF | tetrahydrofuran | 298.15 | 0.0198 | 10^-2 | 0.681 |  | None
List of Mark-Houwink Parameters BOOK APPENDIX | table10 | P (S-AN) | poly(styrene-co-acrylonitrile) | MEK | 2-butanone | 298.15 | 0.033 | 10^-2 | 0.619 |  | None
List of Mark-Houwink Parameters BOOK APPENDIX | table10 | P (AN-EVE) | poly(acrylonitrile) | DMF | N,N-dimethylformamide | 328.15 | 0.00142 | 10^-2 | 0.9636 |  | None
List of Mark-Houwink Parameters BOOK APPENDIX | table10 | P (SA-AA) | P (SA-AA) | 0.5M NaCl | sodium chloride | 298.15 | 0.0081 | 10^-2 | 0.789 |  | polymer_name
List of Mark-Houwink Parameters BOOK APPENDIX | table10 | P (SA-AA) | 1,2,4-trichlorobenzene | 1M NaCl | sodium chloride | 298.15 | 0.00307 | 10^-2 | 0.86 |  | None
List of Mark-Houwink Parameters BOOK APPENDIX | table10 | P (SA-AA) | 1,2,4-trichlorobenzene | 0.5M NaCl | sodium chloride | 298.15 | 0.0109 | 10^-2 | 0.775 |  | None
List of Mark-Houwink Parameters BOOK APPENDIX | table10 | P (SA-AA) | 1,2,4-trichlorobenzene | 1M NaCl | sodium chloride | 298.15 | 0.01307 | 10^-2 | 0.759 |  | None
List of Mark-Houwink Parameters BOOK APPENDIX | table10 | P (SA-AA) | 1,2,4-trichlorobenzene | 0.5M NaCl | sodium chloride | 298.15 | 0.0578 | 10^-2 | 0.655 |  | None
List of Mark-Houwink Parameters BOOK APPENDIX | table10 | P (SA-AA) | 1,2,4-trichlorobenzene | 1M NaCl | sodium chloride | 298.15 | 0.0298 | 10^-2 | 0.695 |  | None
List of Mark-Houwink Parameters BOOK APPENDIX | table10 | P (SA-AA) | 1,2,4-trichlorobenzene | 0.5M NaCl | sodium chloride | 298.15 | 0.00638 | 10^-2 | 0.844 |  | None
List of Mark-Houwink Parameters BOOK APPENDIX | table10 | P (SA-AA) | 1,2,4-trichlorobenzene | 1M NaCl | sodium chloride | 298.15 | 0.00026 | 10^-2 | 1.072 |  | None

## Flory
Source Paper | Table | Polymer (Original) | Polymer (Clean) | Solvent (Original) | Solvent (Clean) | Temperature (K) | c Value (log Constant) | c Transformation | v Value (Scaling Exponent) | v Transformation | Failed Field | 3 | 6 | Solvent | Polymer | Count
1994 - Molecular Weight Dependence of Hydrodynamic and Thermodynamic Properties for Well-Defined Linear Polymers in Solution | table5 | polyisoprene | polyisoprene | 1,4-dioxane | 1,4-dioxane |  | -2 | log10 | 0.498 | none | None |  |  | 1,4-dioxane | polyisoprene | 1
1994 - Structural Information on Hyaluronic Acid Solutions As Studied by Probe Diffusion Experiments | table1 | FITC-dextran | fluorescein isothiocyanate-dextran | water | water |  | 0.6493349 | log10 | 0.607 | none | None |  |  | acetone | poly(butyl acrylate) | 1
1994 - Structural Information on Hyaluronic Acid Solutions As Studied by Probe Diffusion Experiments | table1 | FITC-dextran | fluorescein isothiocyanate-dextran | water | water |  | 0.4969296 | log10 | 0.629 | none | None |  |  | acetone | poly(ethylene glycol) methyl ether acrylate | 1
1994 - Structural Information on Hyaluronic Acid Solutions As Studied by Probe Diffusion Experiments | table1 | FITC-dextran | fluorescein isothiocyanate-dextran | water | water |  | 0.2201081 | log10 | 0.5 | none | None |  |  | acetone | poly(methyl methacrylate) | 4
1995 - Determination of Molecular Weight Distributions for Polymers by diffusion NMR | table2 | polyethylene oxide | polyethylene oxide | D2O | deuterium oxide |  | -7.62 | log10 | -0.62 | none | None |  |  | acetone | polyethylene oxide | 3
2008 - Determination of the Chemical Structure of Poly-β-pinene by NMR Spectroscopy | table5 | PEG | polyethylene oxide | d2-TCE | trichloroethylene-d2 |  | -7.958607 | log10 | 0.6 | none | None |  |  | acetone | polystyrene | 4
2009 - NMR Measure of Translational Diffusion and Fractal Dimension. Application to Molecular Mass Measurement | table1 | polymers in Θ solvent | polymers in Θ solvent | Theta solvent | Theta solvent |  | -7.7 | log10 | 0.5 | none | polymer_name, solvent |  |  | acetone-d6 | poly(butyl acrylate-co-poly(ethylene glycol) methyl ether methacrylate) | 1
2009 - NMR Measure of Translational Diffusion and Fractal Dimension. Application to Molecular Mass Measurement | table1 | polymers in good solvent | polymers in good solvent | good solvent | good solvent |  | -7.7 | log10 | 0.588 | none | polymer_name, solvent |  |  | acetone-d6 | poly(methyl methacrylate) | 1
2009 - NMR Measure of Translational Diffusion and Fractal Dimension. Application to Molecular Mass Measurement | table2 | globular proteins | globular proteins | not specified | not specified |  | -7.7 | log10(constant) | 0.39 | none | polymer_name, solvent |  |  | acetone-d6 | poly(methyl methacrylate-block-poly(ethylene glycol) methyl ether methacrylate) | 1
2009 - NMR Measure of Translational Diffusion and Fractal Dimension. Application to Molecular Mass Measurement | table2 | globular proteins | globular proteins | not specified | not specified |  | -7.7 | log10(constant) | 0.39 | none | polymer_name, solvent |  |  | acetonitrile-d3 | polyethylene oxide | 3
2009 - NMR Measure of Translational Diffusion and Fractal Dimension. Application to Molecular Mass Measurement | table2 | PS in toluene | polystyrene | toluene | toluene |  | -7.7 | log10(constant) | 0.41 | none | None |  |  | benzene | poly(butyl acrylate) | 1
2009 - NMR Measure of Translational Diffusion and Fractal Dimension. Application to Molecular Mass Measurement | table2 | PMMAin acetone below 30 kD | poly(methyl methacrylate) | acetone | acetone |  | -7.7 | log10(constant) | 0.46 | none | None |  |  | benzene | poly(methyl methacrylate) | 1
2009 - NMR Measure of Translational Diffusion and Fractal Dimension. Application to Molecular Mass Measurement | table2 | polymer_name | polymer_name | acetone | acetone |  | -7.7 | log10(constant) | 0.47 | none | polymer_name |  |  | benzene | polystyrene | 1
2009 - NMR Measure of Translational Diffusion and Fractal Dimension. Application to Molecular Mass Measurement | table2 | PS in CDCl 3 below 20 kD | polystyrene | CDCl3 | chloroform-d |  | -7.7 | log10(constant) | 0.47 | none | None |  |  | benzene-d6 | poly(2-vinylpyridine) | 1
2009 - NMR Measure of Translational Diffusion and Fractal Dimension. Application to Molecular Mass Measurement | table2 | PMMAin CDCl 3 below 30 kD | poly(methyl methacrylate) | CDCl3 | chloroform-d |  | -7.7 | log10(constant) | 0.48 | none | None |  |  | benzene-d6 | poly(methyl methacrylate) | 10
2009 - NMR Measure of Translational Diffusion and Fractal Dimension. Application to Molecular Mass Measurement | table2 | oligosaccharides a | oligosaccharides | not specified | not specified |  | -7.7 | log10(constant) | 0.48 | none | solvent |  |  | benzene-d6 | polyimide | 3
2009 - NMR Measure of Translational Diffusion and Fractal Dimension. Application to Molecular Mass Measurement | table2 | PS in THF below 20 kD | polystyrene | THF | tetrahydrofuran |  | -7.7 | log10(constant) | 0.5 | none | None |  |  | benzene-d6 | polystyrene | 5
2009 - NMR Measure of Translational Diffusion and Fractal Dimension. Application to Molecular Mass Measurement | table2 | PEO in D 2 O | polyethylene oxide | D2O | deuterium oxide |  | -7.7 | log10(constant) | 0.54 | none | None |  |  | chloroform | poly(butyl acrylate) | 1
2009 - NMR Measure of Translational Diffusion and Fractal Dimension. Application to Molecular Mass Measurement | table2 | small molecules in D 2 O a | deuterium oxide | D2O | deuterium oxide |  | -7.7 | log10(constant) | 0.39 | none | None |  |  | chloroform | polystyrene | 3
2009 - NMR Measure of Translational Diffusion and Fractal Dimension. Application to Molecular Mass Measurement | table2 | PMMAin acetone above 25 kD | poly(methyl methacrylate) | acetone | acetone |  | -7.7 | log10(constant) | 0.54 | v_transformation | None |  |  | chloroform-d | chloroform-d | 1
2009 - NMR Measure of Translational Diffusion and Fractal Dimension. Application to Molecular Mass Measurement | table2 | PEO in water | polyethylene oxide | water | water |  | -7.7 | log10(constant) | 0.55 | none | None |  |  | chloroform-d | poly(2-vinylpyridine) | 1
2009 - NMR Measure of Translational Diffusion and Fractal Dimension. Application to Molecular Mass Measurement | table2 | small molecules in CDCl 3 a | chloroform-d | CDCl3 | chloroform-d |  | -7.7 | log10(constant) | 0.56 | none | None |  |  | chloroform-d | poly(N-acryloylmorpholine) | 1
2009 - NMR Measure of Translational Diffusion and Fractal Dimension. Application to Molecular Mass Measurement | table2 | DNA | deoxyribonucleic acid | not specified | not specified |  | -7.7 | log10(constant) | 0.57 | none | solvent |  |  | chloroform-d | poly(methyl methacrylate) | 7
2009 - NMR Measure of Translational Diffusion and Fractal Dimension. Application to Molecular Mass Measurement | table2 | PEO in CDCl 3 | polyethylene oxide | CDCl3 | chloroform-d |  | -7.7 | log10(constant) | 0.58 | none | None |  |  | chloroform-d | polyethylene oxide | 3
2009 - NMR Measure of Translational Diffusion and Fractal Dimension. Application to Molecular Mass Measurement | table2 | denatured peptide a , c | denatured peptide a , c | not specified | not specified |  | -7.7 | log10(constant) | 0.58 | none | polymer_name, solvent |  |  | chloroform-d | polyimide | 1
2009 - NMR Measure of Translational Diffusion and Fractal Dimension. Application to Molecular Mass Measurement | table2 | PMMAin CDCl 3 above 25 kD | poly(methyl methacrylate) | CDCl3 | chloroform-d |  | -7.7 | log10(constant) | 0.61 | none | None |  |  | chloroform-d | polystyrene | 8
2009 - NMR Measure of Translational Diffusion and Fractal Dimension. Application to Molecular Mass Measurement | table2 | PS in CDCl 3 above 20 kD | polystyrene | CDCl3 | chloroform-d |  | -7.7 | log10(constant) | 0.61 | none | None |  |  | deuterium oxide | deuterium oxide | 1
2009 - NMR Measure of Translational Diffusion and Fractal Dimension. Application to Molecular Mass Measurement | table2 | PS in THF above 20 kD | polystyrene | THF | tetrahydrofuran |  | -7.7 | log10(constant) | 0.58 | none | None |  |  | deuterium oxide | dextran | 1
2009 - NMR Measure of Translational Diffusion and Fractal Dimension. Application to Molecular Mass Measurement | table2 | Linear alcanes | linear alkanes | not specified | not specified |  | -7.7 | log10(constant) | 0.71 | none | solvent |  |  | deuterium oxide | oligosaccharides | 1
2009 - NMR measure of Translational Diffusion and Fractal Dimension. Application to molecular mass measurement - SI | table2 | Linear alcanes | linear alkanes | toluene | toluene |  | 1.423246 | log10(Cr) | 0.7092199 | 1/dF | None |  |  | deuterium oxide | poly(N-acryloylmorpholine) | 1
2009 - NMR measure of Translational Diffusion and Fractal Dimension. Application to molecular mass measurement - SI | table2 | PEO | polyethylene oxide | HDO | deuterium oxide |  | 0.69897 | log10(Cr) | 0.5387931 | 1/dF | None |  |  | deuterium oxide | polyethylene oxide | 13
2009 - NMR measure of Translational Diffusion and Fractal Dimension. Application to molecular mass measurement - SI | table2 | PEO | polyethylene oxide | CDCl3 | chloroform-d |  | 1.092018 | log10(Cr) | 0.5766348 | 1/dF | None |  |  | deuterium oxide | pullulane | 1
2009 - NMR measure of Translational Diffusion and Fractal Dimension. Application to molecular mass measurement - SI | table2 | PS | polystyrene | acetone | acetone |  | 0.80618 | log10(Cr) | 0.4651163 | 1/dF | None |  |  | deuterium oxide / methanol-d4 (80/20) | poly(N-acryloylmorpholine) | 1
2009 - NMR measure of Translational Diffusion and Fractal Dimension. Application to molecular mass measurement - SI | table2 | PS | polystyrene | CDCl3 below 20 kD | chloroform-d |  | 0.8407332 | log10(Cr) | 0.4723666 | 1/dF | None |  |  | dichloromethane | poly(2-vinylpyridine) | 1
2009 - NMR measure of Translational Diffusion and Fractal Dimension. Application to molecular mass measurement - SI | table2 | PS | polystyrene | CDCl3 above 20 kD | chloroform-d |  | 1.447158 | log10(Cr) | 0.6134969 | 1/dF | None |  |  | dichloromethane | poly(methyl methacrylate) | 2
2009 - NMR measure of Translational Diffusion and Fractal Dimension. Application to molecular mass measurement - SI | table2 | PS | polystyrene | toluene | toluene |  | 0.6334685 | log10(Cr) | 0.4088307 | 1/dF | None |  |  | dichloromethane | polyimide | 1
2009 - NMR measure of Translational Diffusion and Fractal Dimension. Application to molecular mass measurement - SI | table2 | PS | polystyrene | THF below 30 kD | tetrahydrofuran |  | 0.9079485 | log10(Cr) | 0.4965243 | 1/dF | None |  |  | dichloromethane | polystyrene | 2
2009 - NMR measure of Translational Diffusion and Fractal Dimension. Application to molecular mass measurement - SI | table2 | PS | polystyrene | THF above 30 kD | tetrahydrofuran |  | 1.466868 | log10(Cr) | 0.6218905 | 1/dF | None |  |  | dimethyl sulfoxide | poly(methyl methacrylate) | 1
2009 - NMR measure of Translational Diffusion and Fractal Dimension. Application to molecular mass measurement - SI | table2 | PMMA | poly(methyl methacrylate) | CDCl3 below 30 kD | chloroform-d |  | 0.905256 | log10(Cr) | 0.4833253 | 1/dF | None |  |  | dimethyl sulfoxide-d6 | poly(methyl methacrylate) | 1
2009 - NMR measure of Translational Diffusion and Fractal Dimension. Application to molecular mass measurement - SI | table2 | PMMA | poly(methyl methacrylate) | CDCl3 above 25 kD | chloroform-d |  | 1.448706 | log10(Cr) | 0.6064281 | 1/dF | None |  |  | methanol-d4 | polyethylene oxide | 3
2009 - NMR measure of Translational Diffusion and Fractal Dimension. Application to molecular mass measurement - SI | table2 | PMMA | poly(methyl methacrylate) | acetone below 30 kD | acetone |  | 0.8750613 | log10(Cr) | 0.4599816 | 1/dF | None |  |  | phosphate buffered saline | poly(N-acryloylmorpholine) | 1
2009 - NMR measure of Translational Diffusion and Fractal Dimension. Application to molecular mass measurement - SI | table2 | PMMA | poly(methyl methacrylate) | acetone above 25 kD | acetone above 25 kD |  | 1.238046 | log10(Cr) | 0.5446623 | 1/dF | solvent |  |  | tetrahydrofuran | poly(methyl methacrylate) | 1
2009 - NMR measure of Translational Diffusion and Fractal Dimension. Application to molecular mass measurement - SI | table2 | small molecules | small molecules | D2O | deuterium oxide |  | 0.7134905 | log10(Cr) | 0.5446623 | 1/dF | polymer_name |  |  | tetrahydrofuran | polystyrene | 4
2009 - NMR measure of Translational Diffusion and Fractal Dimension. Application to molecular mass measurement - SI | table2 | small molecules | small molecules | CDCl3 | chloroform-d |  | 1.076276 | log10(Cr) | 0.5643341 | 1/dF | polymer_name |  |  | tetrahydrofuran-d8 | poly(2-vinylpyridine) | 1
2009 - NMR measure of Translational Diffusion and Fractal Dimension. Application to molecular mass measurement - SI | table2 | globular proteins | globular proteins | Tris | tris(hydroxymethyl)aminomethane |  | 0.8573325 | log10(Cr) | 0.390625 | 1/dF | polymer_name |  |  | tetrahydrofuran-d8 | poly(methyl methacrylate) | 2
2009 - NMR measure of Translational Diffusion and Fractal Dimension. Application to molecular mass measurement - SI | table2 | oligosaccharides | oligosaccharides | HDO | deuterium oxide |  | 0.5763414 | log10(Cr) | 0.4828585 | 1/dF | None |  |  | tetrahydrofuran-d8 | polyethylene oxide | 3
2009 - NMR measure of Translational Diffusion and Fractal Dimension. Application to molecular mass measurement - SI | table2 | denatured peptide | denatured peptide | dioxan | 1,4-dioxane |  | 1.206826 | log10(Cr) | 0.5830904 | 1/dF | polymer_name |  |  | tetrahydrofuran-d8 | polyimide | 1
2011 - A Simple Access to the LogNormal Molecular weight distribution parameters of Polymers using PGSTE NMR | table1 | PEO | polyethylene oxide | not specified | not specified |  | -7.64 | none | 0.58 | none | solvent |  |  | tetrahydrofuran-d8 | polystyrene | 3
2011 - A Simple Access to the LogNormal Molecular weight distribution parameters of Polymers using PGSTE NMR | table2 | PEO | polyethylene oxide | not specified | not specified |  | -7.8 | log10 | 0.5 | none | solvent |  |  | toluene | linear alkanes | 1
2015 - Determination of the parameters of molecular-weight distribution of hydroxyethyl starches by diffusion-ordered NMR spectroscopy | table3 | Hydroxyethyl starch | hydroxyethyl starch | water | water |  | -9.6243 | calculated from logMW = a log D + b | 0.3826 | calculated from logMW = a log D + b | None |  |  | toluene | poly(methyl acrylate) | 1
2015 - Determination of the parameters of molecular-weight distribution of hydroxyethyl starches by diffusion-ordered NMR spectroscopy | table3 | Hydroxyethyl starch | hydroxyethyl starch | water | water |  | -9.6233 | calculated from logMW = a log D + b | 0.3941 | calculated from logMW = a log D + b | None |  |  | toluene | poly(methyl methacrylate) | 1
2015 - Determination of the parameters of molecular-weight distribution of hydroxyethyl starches by diffusion-ordered NMR spectroscopy | table3 | yang | yang | water | water |  | -9.668 | calculated from logMW = a log D + b | 0.4135 | calculated from logMW = a log D + b | polymer_name |  |  | toluene | polystyrene | 2
2015 - Determination of the parameters of molecular-weight distribution of hydroxyethyl starches by diffusion-ordered NMR spectroscopy | table3 | Hydroxyethyl starch | hydroxyethyl starch | solvent | solvent |  | -9.6004 | calculated from log D = (1/a) log MW + (-b/a) | 0.3817 | calculated from log D = (1/a) log MW + (-b/a) | solvent |  |  | toluene-d8 | polystyrene | 2
2015 - Determination of the parameters of molecular-weight distribution of hydroxyethyl starches by diffusion-ordered NMR spectroscopy | table3 | Hydroxyethyl starch | hydroxyethyl starch | solvent | solvent |  | -9.6018 | calculated from log D = (1/a) log MW + b' | 0.3931 | // a = -2.5438, b = -24.425; v = -1/a, c = -b/a | solvent |  |  | trichloroethylene-d2 | polyethylene oxide | 1
2015 - Determination of the parameters of molecular-weight distribution of hydroxyethyl starches by diffusion-ordered NMR spectroscopy | table3 | Hydroxyethyl starch | hydroxyethyl starch | solvent | solvent |  | -9.6455 | calculated from (log b' = -b / a) | 0.4127 | calculated from log D = (1/a) log MW + (-b/a) | solvent |  |  | water | fluorescein isothiocyanate-dextran | 3
2016 - 1 H DOSY NMR Determination of the Molecular Weight and the Solution Properties of Poly-( N -acryloylmorpholine) in Various Solvents | table2 | poly(N-acryloylmorpholine) | poly(N-acryloylmorpholine) | D2O | deuterium oxide |  | 3.88325 | log10(M_w) = log10(A) - v * log10(D) | 0.48 | none | None |  |  | water | hydroxyethyl starch | 2
2016 - 1 H DOSY NMR Determination of the Molecular Weight and the Solution Properties of Poly-( N -acryloylmorpholine) in Various Solvents | table2 | poly(N-acryloylmorpholine) | poly(N-acryloylmorpholine) | CDCl3 | chloroform-d |  | 4.156557 | log10(M_w) = log10(A) - v * log10(D) | 0.48 | none | None |  |  | water | poly(ethylene glycol) methyl ether acrylate | 1
2016 - 1 H DOSY NMR Determination of the Molecular Weight and the Solution Properties of Poly-( N -acryloylmorpholine) in Various Solvents | table2 | poly(N-acryloylmorpholine) | poly(N-acryloylmorpholine) | PBS, pH7.4 | phosphate buffered saline |  | 3.708515 | log10(M_w) = log10(A) - v * log10(D) | 0.45 | none | None |  |  | water | polyethylene oxide | 1
2016 - 1 H DOSY NMR Determination of the Molecular Weight and the Solution Properties of Poly-( N -acryloylmorpholine) in Various Solvents | table2 | poly(N-acryloylmorpholine) | poly(N-acryloylmorpholine) | D2O/MeOD 80/20 | deuterium oxide / methanol-d4 (80/20) |  | 3.56076 | log10(M_w) = log10(A) - v * log10(D) | 0.41 | none | None
2019 - Quantitative Studies of Block Copolymers and Their Containing Homopolymer Components by Diffusion Ordered Spectroscopy | table1 | PS | polystyrene | deuterated benzene | benzene-d6 |  | -7.490797 | log10 | -0.553 | none | None
2019 - Quantitative Studies of Block Copolymers and Their Containing Homopolymer Components by Diffusion Ordered Spectroscopy | table1 | PS | polystyrene | deuterated benzene | benzene-d6 |  | -5.931814 | log10 | -0.899 | none | None
2019 - Quantitative Studies of Block Copolymers and Their Containing Homopolymer Components by Diffusion Ordered Spectroscopy | table1 | PMMA | poly(methyl methacrylate) | deuterated benzene | benzene-d6 |  | -7.545155 | log10 | -0.536 | none | None
2019 - Quantitative Studies of Block Copolymers and Their Containing Homopolymer Components by Diffusion Ordered Spectroscopy | table1 | PMMA | poly(methyl methacrylate) | deuterated benzene | benzene-d6 |  | -5.872895 | log10 | -0.907 | none | None
2019 - Quantitative Studies of Block Copolymers and Their Containing Homopolymer Components by Diffusion Ordered Spectroscopy | table1 | PI | polyimide | deuterated benzene | benzene-d6 |  | -7.388277 | log10 | -0.582 | none | None
2019 - Quantitative Studies of Block Copolymers and Their Containing Homopolymer Components by Diffusion Ordered Spectroscopy | table1 | PI | polyimide | deuterated benzene | benzene-d6 |  | -5.099633 | log10 | -1.081 | none | None
2020 - Application of 1H DOSY NMR in Measurement of Polystyrene Molecular Weights | table1 | polystyrene | polystyrene | chloroform | chloroform |  | -7.2686 | none | 0.6512 | none | None
2020 - Application of 1H DOSY NMR in Measurement of Polystyrene Molecular Weights | table2 | polystyrene | polystyrene | chloroform | chloroform |  | -7.2686 | none | 0.6512 | none | None
2020 - Application of 1H DOSY NMR in Measurement of Polystyrene Molecular Weights | table3 | polystyrene | polystyrene | chloroform | chloroform |  | -7.2686 | none | 0.6512 | none | None
2021 - Solvent‐Independent Molecular Weight Determination of Polymers Based on a Truly Universal Calibration | table1 | PS | polystyrene | benzene | benzene |  | -7.7 | log10_correction | 0.54 | none | None
2021 - Solvent‐Independent Molecular Weight Determination of Polymers Based on a Truly Universal Calibration | table1 | pMA | poly(methyl acrylate) | toluene | toluene |  | -7.72 | log10_correction | 0.5 | none | None
2021 - Solvent‐Independent Molecular Weight Determination of Polymers Based on a Truly Universal Calibration | table1 | pMMA | poly(methyl methacrylate) | CDCl3 | chloroform-d |  | -7.53 | log10_correction | 0.56 | none | None
2021 - Solvent‐Independent Molecular Weight Determination of Polymers Based on a Truly Universal Calibration | table1 | dextrane | dextran | D2O | deuterium oxide |  | -8.14 | log10_correction | 0.47 | none | None
2021 - Solvent‐Independent Molecular Weight Determination of Polymers Based on a Truly Universal Calibration | table1 | pullane | pullulane | D2O | deuterium oxide |  | -8.2 | log10_correction | 0.49 | none | None
2021 - Solvent‐Independent Molecular Weight Determination of Polymers Based on a Truly Universal Calibration | table1 | PEG [a] | polyethylene oxide | D2O | deuterium oxide |  | -8.39 | log10_correction | 0.47 | none | None
2021 - Solvent‐Independent Molecular Weight Determination of Polymers Based on a Truly Universal Calibration | table2 | polystyrene | polystyrene | benzene-d6 | benzene-d6 |  | -7.94 | log10 | 0.49 | none | None
2021 - Solvent‐Independent Molecular Weight Determination of Polymers Based on a Truly Universal Calibration | table2 | polystyrene | polystyrene | CDCl3 | chloroform-d |  | -7.97 | log10 | 0.46 | none | None
2021 - Solvent‐Independent Molecular Weight Determination of Polymers Based on a Truly Universal Calibration | table2 | polystyrene | polystyrene | acetone-d6 | acetone |  | -7.78 | log10 | 0.43 | none | None
2021 - Solvent‐Independent Molecular Weight Determination of Polymers Based on a Truly Universal Calibration | table2 | solvents | solvents | toluene-d8 | toluene-d8 |  | -7.82 | log10 | 0.51 | none | polymer_name
2021 - Solvent‐Independent Molecular Weight Determination of Polymers Based on a Truly Universal Calibration | table2 | polystyrene | polystyrene | THF-d8 | tetrahydrofuran-d8 |  | -8.07 | log10 | 0.42 | none | None
2021 - Solvent‐Independent Molecular Weight Determination of Polymers Based on a Truly Universal Calibration | table3 | poly(ethylene glycol) | polyethylene oxide | D2O | deuterium oxide |  | -8.23 | log10 | 0.49 | none | None
2021 - Solvent‐Independent Molecular Weight Determination of Polymers Based on a Truly Universal Calibration | table3 | poly(ethylene glycol) | polyethylene oxide | methanol-d4 | methanol-d4 |  | -8.06 | log10 | 0.45 | none | None
2021 - Solvent‐Independent Molecular Weight Determination of Polymers Based on a Truly Universal Calibration | table3 | poly(ethylene glycol) | polyethylene oxide | acetone-d6 | acetone |  | -7.94 | log10 | 0.41 | none | None
2021 - Solvent‐Independent Molecular Weight Determination of Polymers Based on a Truly Universal Calibration | table3 | poly(ethylene glycol) | polyethylene oxide | THF-d8 | tetrahydrofuran-d8 |  | -7.94 | log10 | 0.46 | none | None
2021 - Solvent‐Independent Molecular Weight Determination of Polymers Based on a Truly Universal Calibration | table3 | poly(ethylene glycol) | polyethylene oxide | solvent: CDCl3 | chloroform-d |  | -8.04 | log10 | 0.45 | none | None
2021 - Solvent‐Independent Molecular Weight Determination of Polymers Based on a Truly Universal Calibration | table3 | poly(ethylene glycol) | polyethylene oxide | ACN-d3 | acetonitrile-d3 |  | -7.88 | log10 | 0.44 | none | None
2021 - Solvent‐Independent Molecular Weight Determination of Polymers Based on a Truly Universal Calibration SI | table4 | poly(styrene) | polystyrene | CDCl3 | chloroform-d |  | -7.94 | log10 | 0.49 | none | None
2021 - Solvent‐Independent Molecular Weight Determination of Polymers Based on a Truly Universal Calibration SI | table6 | poly(ethylene glycol) | polyethylene oxide | D2O | deuterium oxide |  | -8.327 | none | 0.4466 | absolute value | None
2021 - Solvent‐Independent Molecular Weight Determination of Polymers Based on a Truly Universal Calibration SI | table7 | poly(ethylene glycol) | polyethylene oxide | average | average |  | -8.391 | none | 0.4737 | abs | solvent
2022 - Molar Mass Distribution and Chemical Composition Distribution of PS‑b‑PMMA Block Copolymers Determined by Diffusion Ordered Spectroscopy | table2 | PS | polystyrene | not specified | not specified |  | -7.395126 | log10 | -0.566 | none | solvent
2022 - Molar Mass Distribution and Chemical Composition Distribution of PS‑b‑PMMA Block Copolymers Determined by Diffusion Ordered Spectroscopy | table2 | PMMA | poly(methyl methacrylate) | not specified | not specified |  | -7.270673 | log10 | -0.592 | none | solvent
2023 - A fast and efficient way of obtaining the average molecular weight of block copolymers via DOSY | table1 | pMMA | poly(methyl methacrylate) | Toluene | toluene |  | -8.11 | none | 0.43 | none | None
2023 - A fast and efficient way of obtaining the average molecular weight of block copolymers via DOSY | table1 | pMMA | poly(methyl methacrylate) | Benzene | benzene |  | -7.91 | none | 0.48 | none | None
2023 - A fast and efficient way of obtaining the average molecular weight of block copolymers via DOSY | table1 | pMMA | poly(methyl methacrylate) | Acetone | acetone |  | -7.74 | none | 0.44 | none | None
2023 - A fast and efficient way of obtaining the average molecular weight of block copolymers via DOSY | table1 | pMMA | poly(methyl methacrylate) | THF | tetrahydrofuran |  | -8.02 | none | 0.43 | none | None
2023 - A fast and efficient way of obtaining the average molecular weight of block copolymers via DOSY | table1 | pMMA | poly(methyl methacrylate) | D x η corrected | D x η corrected |  | -8.27 | none | 0.45 | none | solvent
2023 - A fast and efficient way of obtaining the average molecular weight of block copolymers via DOSY | table3 | poly(butyl acrylate) | poly(butyl acrylate) | Benzene | benzene |  | -7.83 | none | 0.51 | none | None
2023 - A fast and efficient way of obtaining the average molecular weight of block copolymers via DOSY | table3 | poly(butyl acrylate) | poly(butyl acrylate) | Acetone | acetone |  | -7.56 | none | 0.5 | none | None
2023 - A fast and efficient way of obtaining the average molecular weight of block copolymers via DOSY | table3 | xây dựng | xây dựng | Chloroform | chloroform |  | -7.86 | none | 0.5 | none | polymer_name
2023 - A fast and efficient way of obtaining the average molecular weight of block copolymers via DOSY | table3 | poly(butyl acrylate) | poly(butyl acrylate) | Chloroform | chloroform |  | -8.05 | none | 0.51 | none | None
2023 - A fast and efficient way of obtaining the average molecular weight of block copolymers via DOSY | table6 | pPEGMEA | poly(ethylene glycol) methyl ether acrylate | Water | water |  | -8.31 | none | 0.47 | none | None
2023 - A fast and efficient way of obtaining the average molecular weight of block copolymers via DOSY | table6 | pPEGMEA | poly(ethylene glycol) methyl ether acrylate | Acetone | acetone |  | -8.01 | none | 0.39 | none | None
2023 - A fast and efficient way of obtaining the average molecular weight of block copolymers via DOSY | table6 | pPEGMEA | poly(ethylene glycol) methyl ether acrylate | D x η corrected | D x η corrected |  | -8.39 | none | 0.43 | none | solvent
2023 - A fast and efficient way of obtaining the average molecular weight of block copolymers via DOSY | table7 | pMMA-pPEGMEA | poly(methyl methacrylate-block-poly(ethylene glycol) methyl ether methacrylate) | deuterated acetone | acetone-d6 |  | -7.797 | log10 | 0.4355 | none | None
2023 - A fast and efficient way of obtaining the average molecular weight of block copolymers via DOSY | table8 | pMMA | poly(methyl methacrylate) | deuterated acetone | acetone-d6 |  | -7.797 | none | -0.4355 | none | None
2023 - A fast and efficient way of obtaining the average molecular weight of block copolymers via DOSY | table8 | pBA-pPEGMEA | poly(butyl acrylate-co-poly(ethylene glycol) methyl ether methacrylate) | deuterated acetone | acetone-d6 |  | -7.75 | none | -0.4542 | none | None
2023 - The Universal Calibration for Structure- and Solvent-Independent Molar Mass Determinations of Polymers Using Diffusion-Ordered Spectroscopy | table1 | PS | polystyrene | THF-d8 | tetrahydrofuran-d8 |  | -7.65584 | linear to log10 | 0.519361 | none | None
2023 - The Universal Calibration for Structure- and Solvent-Independent Molar Mass Determinations of Polymers Using Diffusion-Ordered Spectroscopy | table1 | PS | polystyrene | CDCl3 | chloroform-d |  | -7.630222 | linear to log10 | 0.534677 | none | None
2023 - The Universal Calibration for Structure- and Solvent-Independent Molar Mass Determinations of Polymers Using Diffusion-Ordered Spectroscopy | table1 | PS | polystyrene | C6D6 | benzene-d6 |  | -7.718505 | linear to log10 | 0.5283 | none | None
2023 - The Universal Calibration for Structure- and Solvent-Independent Molar Mass Determinations of Polymers Using Diffusion-Ordered Spectroscopy | table1 | PS | polystyrene | toluene-d8 | toluene-d8 |  | -7.670078 | linear to log10 | 0.531065 | none | None
2023 - The Universal Calibration for Structure- and Solvent-Independent Molar Mass Determinations of Polymers Using Diffusion-Ordered Spectroscopy | table1 | PS | polystyrene | CD2Cl2 | dichloromethane |  | -7.561667 | linear to log10 | 0.521453 | none | None
2023 - The Universal Calibration for Structure- and Solvent-Independent Molar Mass Determinations of Polymers Using Diffusion-Ordered Spectroscopy | table1 | PS | polystyrene | acetone-d6 | acetone |  | -7.679148 | linear to log10 | 0.452089 | none | None
2023 - The Universal Calibration for Structure- and Solvent-Independent Molar Mass Determinations of Polymers Using Diffusion-Ordered Spectroscopy | table1 | PEO | polyethylene oxide | CD3OD | methanol-d4 |  | -7.843617 | linear to log10 | 0.504105 | none | None
2023 - The Universal Calibration for Structure- and Solvent-Independent Molar Mass Determinations of Polymers Using Diffusion-Ordered Spectroscopy | table1 | PEO | polyethylene oxide | D2O | deuterium oxide |  | -8.101178 | linear to log10 | 0.512155 | none | None
2023 - The Universal Calibration for Structure- and Solvent-Independent Molar Mass Determinations of Polymers Using Diffusion-Ordered Spectroscopy | table1 | PEO | polyethylene oxide | THF-d8 | tetrahydrofuran-d8 |  | -7.733839 | linear to log10 | 0.513725 | none | None
2023 - The Universal Calibration for Structure- and Solvent-Independent Molar Mass Determinations of Polymers Using Diffusion-Ordered Spectroscopy | table1 | PEO | polyethylene oxide | CD3CN | acetonitrile-d3 |  | -7.590204 | linear to log10 | 0.515853 | none | None
2023 - The Universal Calibration for Structure- and Solvent-Independent Molar Mass Determinations of Polymers Using Diffusion-Ordered Spectroscopy | table1 | PEO | polyethylene oxide | acetone-d6 | acetone |  | -7.673502 | linear to log10 | 0.474477 | none | None
2023 - The Universal Calibration for Structure- and Solvent-Independent Molar Mass Determinations of Polymers Using Diffusion-Ordered Spectroscopy | table1 | PMMA | poly(methyl methacrylate) | THF-d8 | tetrahydrofuran-d8 |  | -7.614655 | linear to log10 | 0.517608 | none | None
2023 - The Universal Calibration for Structure- and Solvent-Independent Molar Mass Determinations of Polymers Using Diffusion-Ordered Spectroscopy | table1 | PMMA | poly(methyl methacrylate) | CDCl3 | chloroform-d |  | -7.579851 | linear to log10 | 0.543219 | none | None
2023 - The Universal Calibration for Structure- and Solvent-Independent Molar Mass Determinations of Polymers Using Diffusion-Ordered Spectroscopy | table1 | PMMA | poly(methyl methacrylate) | C6D6 | benzene-d6 |  | -7.683956 | linear to log10 | 0.530394 | none | None
2023 - The Universal Calibration for Structure- and Solvent-Independent Molar Mass Determinations of Polymers Using Diffusion-Ordered Spectroscopy | table1 | PMMA | poly(methyl methacrylate) | CD2Cl2 | dichloromethane |  | -7.489679 | linear to log10 | 0.53678 | none | None
2023 - The Universal Calibration for Structure- and Solvent-Independent Molar Mass Determinations of Polymers Using Diffusion-Ordered Spectroscopy | table1 | PMMA | poly(methyl methacrylate) | DMSO | dimethyl sulfoxide |  | -8.505773 | linear to log10 | 0.444236 | none | None
2024 - Molar Mass Determination for Small and Large Molecules Using Diffusion-Ordered Spectroscopy - SI | table7 | compact spheres (CS) | compact spheres (CS) | THF-d8 | tetrahydrofuran-d8 |  | -7.721521 | log10 | 0.50087 | none | polymer_name
2024 - Molar Mass Determination for Small and Large Molecules Using Diffusion-Ordered Spectroscopy - SI | table7 | compact spheres (CS) | compact spheres (CS) | C 6 D 6 | benzene-d6 |  | -7.806319 | log10 | 0.4635 | none | polymer_name
2024 - Molar Mass Determination for Small and Large Molecules Using Diffusion-Ordered Spectroscopy - SI | table7 | compact spheres (CS) | compact spheres (CS) | CDCl 3 | chloroform-d |  | -7.81477 | log10 | 0.4837 | none | polymer_name
2024 - Molar Mass Determination for Small and Large Molecules Using Diffusion-Ordered Spectroscopy - SI | table7 | compact spheres (CS) | compact spheres (CS) | CD 2 Cl 2 | dichloromethane |  | -7.667501 | log10 | 0.5065 | none | polymer_name
2024 - Molar Mass Determination for Small and Large Molecules Using Diffusion-Ordered Spectroscopy - SI | table7 | compact spheres (CS) | compact spheres (CS) | Toluene- d8 | toluene-d8 |  | -7.744921 | log10 | 0.61984 | none | polymer_name
2024 - Molar Mass Determination for Small and Large Molecules Using Diffusion-Ordered Spectroscopy - SI | table7 | compact spheres (CS) | compact spheres (CS) | C 6 D 12 | benzene-d6 |  | -7.720744 | log10 | 0.58898 | none | polymer_name
2024 - Molar Mass Determination for Small and Large Molecules Using Diffusion-Ordered Spectroscopy - SI | table7 | dissipated spheres and ellipsoids (DSE) | dissipated spheres and ellipsoids (DSE) | THF-d8 | tetrahydrofuran-d8 |  | -7.463277 | log10 | 0.61287 | none | polymer_name
2024 - Molar Mass Determination for Small and Large Molecules Using Diffusion-Ordered Spectroscopy - SI | table7 | dissipated spheres and ellipsoids (DSE) | dissipated spheres and ellipsoids (DSE) | C 6 D 6 | benzene-d6 |  | -7.448489 | log10 | 0.62975 | none | polymer_name
2024 - Molar Mass Determination for Small and Large Molecules Using Diffusion-Ordered Spectroscopy - SI | table7 | dissipated spheres and ellipsoids (DSE) | dissipated spheres and ellipsoids (DSE) | CDCl 3 | chloroform-d |  | -7.57104 | log10 | 0.57938 | none | polymer_name
2024 - Molar Mass Determination for Small and Large Molecules Using Diffusion-Ordered Spectroscopy - SI | table7 | dissipated spheres and ellipsoids (DSE) | dissipated spheres and ellipsoids (DSE) | CD 2 Cl 2 | dichloromethane |  | -7.478574 | log10 | 0.56926 | none | polymer_name
2024 - Molar Mass Determination for Small and Large Molecules Using Diffusion-Ordered Spectroscopy - SI | table7 | dissipated spheres and ellipsoids (DSE) | dissipated spheres and ellipsoids (DSE) | Toluene- d8 | toluene-d8 |  | -7.503679 | log10 | 0.61902 | none | polymer_name
2024 - Molar Mass Determination for Small and Large Molecules Using Diffusion-Ordered Spectroscopy - SI | table7 | dissipated spheres and ellipsoids (DSE) | dissipated spheres and ellipsoids (DSE) | C 6 D 12 | benzene-d6 |  | -7.419269 | log10 | 0.7025 | none | polymer_name
2024 - Molar Mass Determination for Small and Large Molecules Using Diffusion-Ordered Spectroscopy - SI | table7 | expanded discs (ED) | expanded discs (ED) | THF-d8 | tetrahydrofuran-d8 |  | -7.051797 | log10 | 0.78013 | none | polymer_name
2024 - Molar Mass Determination for Small and Large Molecules Using Diffusion-Ordered Spectroscopy - SI | table7 | expanded discs (ED) | expanded discs (ED) | C 6 D 6 | benzene-d6 |  | -7.119164 | log10 | 0.76497 | none | polymer_name
2024 - Molar Mass Determination for Small and Large Molecules Using Diffusion-Ordered Spectroscopy - SI | table7 | expanded discs (ED) | expanded discs (ED) | C 6 D 12 | benzene-d6 |  | -6.539794 | log10 | 1.0642 | none | polymer_name
2024 - Molar Mass Determination for Small and Large Molecules Using Diffusion-Ordered Spectroscopy - SI | table7 | expanded discs (ED) | expanded discs (ED) | CDCl 3 | chloroform-d |  | -7.444579 | log10 | 0.61563 | none | polymer_name
2024 - Molar Mass Determination for Small and Large Molecules Using Diffusion-Ordered Spectroscopy - SI | table7 | expanded discs (ED) | expanded discs (ED) | CD 2 Cl 2 | dichloromethane |  | -7.285813 | log10 | 0.63314 | none | polymer_name
2024 - Molar Mass Determination for Small and Large Molecules Using Diffusion-Ordered Spectroscopy - SI | table7 | expanded discs (ED) | expanded discs (ED) | Toluene- d8 | toluene-d8 |  | -7.008579 | log10 | 0.8235 | none | polymer_name
2024 - Molar Mass Determination for Small and Large Molecules Using Diffusion-Ordered Spectroscopy - SI | table7 | expanded discs (ED) | expanded discs (ED) | DMSO-d6 | dimethyl sulfoxide-d6 |  | -7.337195 | log10 | 0.89594 | none | polymer_name
2024 - Molar Mass Determination for Small and Large Molecules Using Diffusion-Ordered Spectroscopy - SI | table8 | PS | polystyrene | THF-d8 | tetrahydrofuran-d8 |  | -7.497628 | linear to log10 | 0.5604 | none | None
2024 - Molar Mass Determination for Small and Large Molecules Using Diffusion-Ordered Spectroscopy - SI | table8 | PS | polystyrene | C 6 D 6 | benzene-d6 |  | -7.594398 | linear to log10 | 0.56041 | none | None
2024 - Molar Mass Determination for Small and Large Molecules Using Diffusion-Ordered Spectroscopy - SI | table8 | PS | polystyrene | CDCl 3 | chloroform-d |  | -7.523371 | linear to log10 | 0.56239 | none | None
2024 - Molar Mass Determination for Small and Large Molecules Using Diffusion-Ordered Spectroscopy - SI | table8 | PS | polystyrene | CD 2 Cl 2 | dichloromethane |  | -7.406714 | linear to log10 | 0.56162 | none | None
2024 - Molar Mass Determination for Small and Large Molecules Using Diffusion-Ordered Spectroscopy - SI | table8 | PS | polystyrene | Toluene-d8 | toluene-d8 |  | -7.670074 | linear to log10 | 0.53106 | none | None
2024 - Molar Mass Determination for Small and Large Molecules Using Diffusion-Ordered Spectroscopy - SI | table8 | PS | polystyrene | Acetone-d6 | acetone |  | -7.679148 | linear to log10 | 0.45209 | none | None
2024 - Molar Mass Determination for Small and Large Molecules Using Diffusion-Ordered Spectroscopy - SI | table8 | PMMA | poly(methyl methacrylate) | THF-d8 | tetrahydrofuran-d8 |  | -7.434235 | linear to log10 | 0.5624 | none | None
2024 - Molar Mass Determination for Small and Large Molecules Using Diffusion-Ordered Spectroscopy - SI | table8 | PMMA | poly(methyl methacrylate) | C 6 D 6 | benzene-d6 |  | -7.528356 | linear to log10 | 0.56913 | none | None
2024 - Molar Mass Determination for Small and Large Molecules Using Diffusion-Ordered Spectroscopy - SI | table8 | PMMA | poly(methyl methacrylate) | CDCl 3 | chloroform-d |  | -7.41662 | linear to log10 | 0.58372 | none | None
2024 - Molar Mass Determination for Small and Large Molecules Using Diffusion-Ordered Spectroscopy - SI | table8 | PMMA | poly(methyl methacrylate) | CD 2 Cl 2 | dichloromethane |  | -7.285687 | linear to log10 | 0.58736 | none | None
2024 - Molar Mass Determination for Small and Large Molecules Using Diffusion-Ordered Spectroscopy - SI | table8 | PMMA | poly(methyl methacrylate) | DMSO-d6 | dimethyl sulfoxide-d6 |  | -8.505776 | linear to log10 | 0.44424 | none | None
2024 - Molar Mass Determination for Small and Large Molecules Using Diffusion-Ordered Spectroscopy - SI | table8 | PI | polyimide | THF-d8 | tetrahydrofuran-d8 |  | -7.330497 | linear to log10 | 0.60811 | none | None
2024 - Molar Mass Determination for Small and Large Molecules Using Diffusion-Ordered Spectroscopy - SI | table8 | PI | polyimide | C 6 D 6 | benzene-d6 |  | -7.388585 | linear to log10 | 0.61614 | none | None
2024 - Molar Mass Determination for Small and Large Molecules Using Diffusion-Ordered Spectroscopy - SI | table8 | PI | polyimide | CDCl 3 | chloroform-d |  | -7.298285 | linear to log10 | 0.62721 | none | None
2024 - Molar Mass Determination for Small and Large Molecules Using Diffusion-Ordered Spectroscopy - SI | table8 | PI | polyimide | CD 2 Cl 2 | dichloromethane |  | -7.380124 | linear to log10 | 0.57317 | none | None
2024 - Molar Mass Determination for Small and Large Molecules Using Diffusion-Ordered Spectroscopy - SI | table8 | P2VP | poly(2-vinylpyridine) | THF-d8 | tetrahydrofuran-d8 |  | -7.739952 | linear to log10 | 0.5049 | none | None
2024 - Molar Mass Determination for Small and Large Molecules Using Diffusion-Ordered Spectroscopy - SI | table8 | P2VP | poly(2-vinylpyridine) | C 6 D 6 | benzene-d6 |  | -7.903646 | linear to log10 | 0.48883 | none | None
2024 - Molar Mass Determination for Small and Large Molecules Using Diffusion-Ordered Spectroscopy - SI | table8 | P2VP | poly(2-vinylpyridine) | CDCl 3 | chloroform-d |  | -7.577591 | linear to log10 | 0.6449 | none | None
2024 - Molar Mass Determination for Small and Large Molecules Using Diffusion-Ordered Spectroscopy - SI | table8 | P2VP | poly(2-vinylpyridine) | CD 2 Cl 2 | dichloromethane |  | -7.947114 | linear to log10 | 0.4789 | none | None
2024 - Molar Mass Determination for Small and Large Molecules Using Diffusion-Ordered Spectroscopy - SI | table9 | PEO | polyethylene oxide | THF-d8 | tetrahydrofuran-d8 |  | -7.478914 | log10 | 0.58062 | none | None
2024 - Molar Mass Determination for Small and Large Molecules Using Diffusion-Ordered Spectroscopy - SI | table9 | PEO | polyethylene oxide | CD3CN | acetonitrile-d3 |  | -7.281914 | log10 | 0.58062 | none | None
2024 - Molar Mass Determination for Small and Large Molecules Using Diffusion-Ordered Spectroscopy - SI | table9 | PEO | polyethylene oxide | D2O | deuterium oxide |  | -7.877195 | log10 | 0.5723 | none | None
2024 - Molar Mass Determination for Small and Large Molecules Using Diffusion-Ordered Spectroscopy - SI | table9 | PEO | polyethylene oxide | MeOD | methanol-d4 |  | -7.591607 | log10 | 0.57021 | none | None
2024 - Molar Mass Determination for Small and Large Molecules Using Diffusion-Ordered Spectroscopy - SI | table9 | PEO | polyethylene oxide | Acetone-d6 | acetone |  | -7.6735 | log10 | 0.47448 | none | None
2024 - Molar Mass Determination for Small and Large Molecules Using Diffusion-Ordered Spectroscopy - SI | table10 | PMMA | poly(methyl methacrylate) | C6D6 | benzene-d6 | 298.15 | -7.696566 | log10 | 0.52734 | none | None
2024 - Molar Mass Determination for Small and Large Molecules Using Diffusion-Ordered Spectroscopy - SI | table10 | PMMA | poly(methyl methacrylate) | C6D6 | benzene-d6 | 305.15 | -7.623332 | log10 | 0.52996 | none | None
2024 - Molar Mass Determination for Small and Large Molecules Using Diffusion-Ordered Spectroscopy - SI | table10 | PMMA | poly(methyl methacrylate) | C6D6 | benzene-d6 | 312.15 | -7.58838 | log10 | 0.52552 | none | None
2024 - Molar Mass Determination for Small and Large Molecules Using Diffusion-Ordered Spectroscopy - SI | table10 | PMMA | poly(methyl methacrylate) | C6D6 | benzene-d6 | 319.15 | -7.512607 | log10 | 0.53221 | none | None
2024 - Molar Mass Determination for Small and Large Molecules Using Diffusion-Ordered Spectroscopy - SI | table10 | PMMA | poly(methyl methacrylate) | C6D6 | benzene-d6 | 326.15 | -7.534364 | log10 | 0.51415 | none | None
2024 - Molar Mass Determination for Small and Large Molecules Using Diffusion-Ordered Spectroscopy - SI | table10 | PMMA | poly(methyl methacrylate) | C6D6 | benzene-d6 | 333.15 | -7.486104 | log10 | 0.51461 | none | None
2024 - Molar Mass Determination for Small and Large Molecules Using Diffusion-Ordered Spectroscopy - SI | table10 | PEO | polyethylene oxide | D2O | deuterium oxide | 298.15 | -7.877195 | log10 | 0.5723 | none | None
2024 - Molar Mass Determination for Small and Large Molecules Using Diffusion-Ordered Spectroscopy - SI | table10 | PEO | polyethylene oxide | D2O | deuterium oxide | 303.15 | -7.842302 | log10 | 0.55987 | none | None
2024 - Molar Mass Determination for Small and Large Molecules Using Diffusion-Ordered Spectroscopy - SI | table10 | PEO | polyethylene oxide | D2O | deuterium oxide | 313.15 | -7.717786 | log10 | 0.56339 | none | None
2024 - Molar Mass Determination for Small and Large Molecules Using Diffusion-Ordered Spectroscopy - SI | table10 | PEO | polyethylene oxide | D2O | deuterium oxide | 323.15 | -7.625032 | log10 | 0.55747 | none | None
2024 - Molar Mass Determination for Small and Large Molecules Using Diffusion-Ordered Spectroscopy - SI | table10 | PEO | polyethylene oxide | D2O | deuterium oxide | 333.15 | -7.55633 | log10 | 0.55169 | none | None

## Failures
Source Paper | Table | Field Name | Raw Value | Failure Reason
2009 - NMR Measure of Translational Diffusion and Fractal Dimension. Application to Molecular Mass Measurement | table1 | polymer_name | polymers in Θ solvent | AI marked as N/A
2009 - NMR Measure of Translational Diffusion and Fractal Dimension. Application to Molecular Mass Measurement | table1 | solvent | Theta solvent | AI marked as N/A
2009 - NMR Measure of Translational Diffusion and Fractal Dimension. Application to Molecular Mass Measurement | table1 | polymer_name | polymers in good solvent | AI marked as N/A
2009 - NMR Measure of Translational Diffusion and Fractal Dimension. Application to Molecular Mass Measurement | table1 | solvent | good solvent | AI marked as N/A
2009 - NMR Measure of Translational Diffusion and Fractal Dimension. Application to Molecular Mass Measurement | table2 | polymer_name | globular proteins | AI marked as N/A
2009 - NMR Measure of Translational Diffusion and Fractal Dimension. Application to Molecular Mass Measurement | table2 | solvent | not specified | AI marked as N/A
2009 - NMR Measure of Translational Diffusion and Fractal Dimension. Application to Molecular Mass Measurement | table2 | polymer_name | globular proteins | AI marked as N/A
2009 - NMR Measure of Translational Diffusion and Fractal Dimension. Application to Molecular Mass Measurement | table2 | solvent | not specified | AI marked as N/A
2009 - NMR Measure of Translational Diffusion and Fractal Dimension. Application to Molecular Mass Measurement | table2 | polymer_name | polymer_name | AI marked as N/A
2009 - NMR Measure of Translational Diffusion and Fractal Dimension. Application to Molecular Mass Measurement | table2 | solvent | not specified | AI marked as N/A
2009 - NMR Measure of Translational Diffusion and Fractal Dimension. Application to Molecular Mass Measurement | table2 | solvent | not specified | AI marked as N/A
2009 - NMR Measure of Translational Diffusion and Fractal Dimension. Application to Molecular Mass Measurement | table2 | polymer_name | denatured peptide a , c | AI marked as N/A
2009 - NMR Measure of Translational Diffusion and Fractal Dimension. Application to Molecular Mass Measurement | table2 | solvent | not specified | AI marked as N/A
2009 - NMR Measure of Translational Diffusion and Fractal Dimension. Application to Molecular Mass Measurement | table2 | solvent | not specified | AI marked as N/A
2009 - NMR measure of Translational Diffusion and Fractal Dimension. Application to molecular mass measurement - SI | table2 | solvent | acetone above 25 kD | AI marked as N/A
2009 - NMR measure of Translational Diffusion and Fractal Dimension. Application to molecular mass measurement - SI | table2 | polymer_name | small molecules | AI marked as N/A
2009 - NMR measure of Translational Diffusion and Fractal Dimension. Application to molecular mass measurement - SI | table2 | polymer_name | small molecules | AI marked as N/A
2009 - NMR measure of Translational Diffusion and Fractal Dimension. Application to molecular mass measurement - SI | table2 | polymer_name | globular proteins | AI marked as N/A
2009 - NMR measure of Translational Diffusion and Fractal Dimension. Application to molecular mass measurement - SI | table2 | polymer_name | denatured peptide | AI marked as N/A
2009 - The Mark–Houwink–Sakurada Equation for the Viscosity of Atactic Polystyrene | table5 | solvent | solvent | AI marked as N/A
2011 - A Simple Access to the LogNormal Molecular weight distribution parameters of Polymers using PGSTE NMR | table1 | solvent | not specified | AI marked as N/A
2011 - A Simple Access to the LogNormal Molecular weight distribution parameters of Polymers using PGSTE NMR | table2 | solvent | not specified | AI marked as N/A
2015 - Determination of the parameters of molecular-weight distribution of hydroxyethyl starches by diffusion-ordered NMR spectroscopy | table3 | polymer_name | yang | AI marked as N/A
2015 - Determination of the parameters of molecular-weight distribution of hydroxyethyl starches by diffusion-ordered NMR spectroscopy | table3 | solvent | solvent | AI marked as N/A
2015 - Determination of the parameters of molecular-weight distribution of hydroxyethyl starches by diffusion-ordered NMR spectroscopy | table3 | solvent | solvent | AI marked as N/A
2015 - Determination of the parameters of molecular-weight distribution of hydroxyethyl starches by diffusion-ordered NMR spectroscopy | table3 | solvent | solvent | AI marked as N/A
2017 - Fractionation and DOSY nmr as analytical tools from model polymers to a technical lignin | table2 | polymer_name | Polymer Ac-1(V) | AI marked as N/A
2017 - Fractionation and DOSY nmr as analytical tools from model polymers to a technical lignin | table2 | solvent | volatile organic solvents | AI marked as N/A
2017 - Fractionation and DOSY nmr as analytical tools from model polymers to a technical lignin | table2 | polymer_name | Polymer Ac-1(V) | AI marked as N/A
2017 - Fractionation and DOSY nmr as analytical tools from model polymers to a technical lignin | table2 | solvent | volatile organic solvents | AI marked as N/A
2017 - Fractionation and DOSY nmr as analytical tools from model polymers to a technical lignin | table2 | polymer_name | Polymer Ac-1(V) | AI marked as N/A
2017 - Fractionation and DOSY nmr as analytical tools from model polymers to a technical lignin | table2 | solvent | volatile organic solvents | AI marked as N/A
2017 - Fractionation and DOSY nmr as analytical tools from model polymers to a technical lignin | table2 | polymer_name | Polymer Ac-1(V) | AI marked as N/A
2017 - Fractionation and DOSY nmr as analytical tools from model polymers to a technical lignin | table2 | solvent | volatile organic solvents | AI marked as N/A
2017 - Fractionation and DOSY nmr as analytical tools from model polymers to a technical lignin | table2 | polymer_name | Poly도메인 Ac-1(V) | AI marked as N/A
2017 - Fractionation and DOSY nmr as analytical tools from model polymers to a technical lignin | table2 | solvent | volatile organic solvents | AI marked as N/A
2017 - Fractionation and DOSY nmr as analytical tools from model polymers to a technical lignin | table2 | polymer_name | Polymer Ac-1(V) | AI marked as N/A
2017 - Fractionation and DOSY nmr as analytical tools from model polymers to a technical lignin | table2 | solvent | volatile organic solvents | AI marked as N/A
2017 - Fractionation and DOSY nmr as analytical tools from model polymers to a technical lignin | table2 | polymer_name | Polymer Ac-1(V) | AI marked as N/A
2017 - Fractionation and DOSY nmr as analytical tools from model polymers to a technical lignin | table2 | solvent | volatile organic solvents | AI marked as N/A
2017 - Fractionation and DOSY nmr as analytical tools from model polymers to a technical lignin | table2 | polymer_name | Polymer Ac-1(V) | AI marked as N/A
2017 - Fractionation and DOSY nmr as analytical tools from model polymers to a technical lignin | table2 | solvent | volatile organic solvents | AI marked as N/A
2017 - Fractionation and DOSY nmr as analytical tools from model polymers to a technical lignin | table2 | polymer_name | Polymer Ac-1(V) | AI marked as N/A
2017 - Fractionation and DOSY nmr as analytical tools from model polymers to a technical lignin | table2 | solvent | volatile organic solvents | AI marked as N/A
2017 - Fractionation and DOSY nmr as analytical tools from model polymers to a technical lignin | table2 | solvent | volatile organic solvents | AI marked as N/A
2021 - Solvent‐Independent Molecular Weight Determination of Polymers Based on a Truly Universal Calibration | table2 | polymer_name | solvents | AI marked as N/A
2021 - Solvent‐Independent Molecular Weight Determination of Polymers Based on a Truly Universal Calibration SI | table7 | solvent | average | AI marked as N/A
2022 - Molar Mass Distribution and Chemical Composition Distribution of PS‑b‑PMMA Block Copolymers Determined by Diffusion Ordered Spectroscopy | table2 | solvent | not specified | AI marked as N/A
2022 - Molar Mass Distribution and Chemical Composition Distribution of PS‑b‑PMMA Block Copolymers Determined by Diffusion Ordered Spectroscopy | table2 | solvent | not specified | AI marked as N/A
2023 - A fast and efficient way of obtaining the average molecular weight of block copolymers via DOSY | table1 | solvent | D x η corrected | AI marked as N/A
2023 - A fast and efficient way of obtaining the average molecular weight of block copolymers via DOSY | table3 | polymer_name | xây dựng | AI marked as N/A
2023 - A fast and efficient way of obtaining the average molecular weight of block copolymers via DOSY | table6 | solvent | D x η corrected | AI marked as N/A
2024 - Molar Mass Determination for Small and Large Molecules Using Diffusion-Ordered Spectroscopy | table1 | polymer_name | Compact Spheres (CS) | AI marked as N/A
2024 - Molar Mass Determination for Small and Large Molecules Using Diffusion-Ordered Spectroscopy | table1 | polymer_name | Compact Spheres (CS) | AI marked as N/A
2024 - Molar Mass Determination for Small and Large Molecules Using Diffusion-Ordered Spectroscopy | table1 | polymer_name | Compact Spheres (CS) | AI marked as N/A
2024 - Molar Mass Determination for Small and Large Molecules Using Diffusion-Ordered Spectroscopy | table1 | polymer_name | Compact Spheres (CS) | AI marked as N/A
2024 - Molar Mass Determination for Small and Large Molecules Using Diffusion-Ordered Spectroscopy | table1 | polymer_name | Compact Spheres (CS) | AI marked as N/A
2024 - Molar Mass Determination for Small and Large Molecules Using Diffusion-Ordered Spectroscopy | table1 | polymer_name | Compact Spheres (CS) | AI marked as N/A
2024 - Molar Mass Determination for Small and Large Molecules Using Diffusion-Ordered Spectroscopy | table1 | polymer_name | Compact Spheres (CS) | AI marked as N/A
2024 - Molar Mass Determination for Small and Large Molecules Using Diffusion-Ordered Spectroscopy | table1 | polymer_name | Dissipated Spheres and Ellipsoids (DSE) | AI marked as N/A
2024 - Molar Mass Determination for Small and Large Molecules Using Diffusion-Ordered Spectroscopy | table1 | polymer_name | Dissipated Spheres and Ellipsoids (DSE) | AI marked as N/A
2024 - Molar Mass Determination for Small and Large Molecules Using Diffusion-Ordered Spectroscopy | table1 | polymer_name | Dissipated Spheres and Ellipsoids (DSE) | AI marked as N/A
2024 - Molar Mass Determination for Small and Large Molecules Using Diffusion-Ordered Spectroscopy | table1 | polymer_name | Dissipated Spheres and Ellipsoids (DSE) | AI marked as N/A
2024 - Molar Mass Determination for Small and Large Molecules Using Diffusion-Ordered Spectroscopy | table1 | polymer_name | Dissipated Spheres and Ellipsoids (DSE) | AI marked as N/A
2024 - Molar Mass Determination for Small and Large Molecules Using Diffusion-Ordered Spectroscopy | table1 | polymer_name | Dissipated Spheres and Ellipsoids (DSE) | AI marked as N/A
2024 - Molar Mass Determination for Small and Large Molecules Using Diffusion-Ordered Spectroscopy | table1 | polymer_name | Dissipated Spheres and Ellipsoids (DSE) | AI marked as N/A
2024 - Molar Mass Determination for Small and Large Molecules Using Diffusion-Ordered Spectroscopy | table1 | polymer_name | Expanded Discs (ED) | AI marked as N/A
2024 - Molar Mass Determination for Small and Large Molecules Using Diffusion-Ordered Spectroscopy | table1 | polymer_name | Expanded Discs (ED) | AI marked as N/A
2024 - Molar Mass Determination for Small and Large Molecules Using Diffusion-Ordered Spectroscopy | table1 | polymer_name | Expanded Discs (ED) | AI marked as N/A
2024 - Molar Mass Determination for Small and Large Molecules Using Diffusion-Ordered Spectroscopy | table1 | polymer_name | Expanded Discs (ED) | AI marked as N/A
2024 - Molar Mass Determination for Small and Large Molecules Using Diffusion-Ordered Spectroscopy | table1 | polymer_name | Expanded Discs (ED) | AI marked as N/A
2024 - Molar Mass Determination for Small and Large Molecules Using Diffusion-Ordered Spectroscopy | table1 | polymer_name | Expanded Discs (ED) | AI marked as N/A
2024 - Molar Mass Determination for Small and Large Molecules Using Diffusion-Ordered Spectroscopy | table1 | polymer_name | Expanded Discs (ED) | AI marked as N/A
2024 - Molar Mass Determination for Small and Large Molecules Using Diffusion-Ordered Spectroscopy - SI | table7 | polymer_name | compact spheres (CS) | AI marked as N/A
2024 - Molar Mass Determination for Small and Large Molecules Using Diffusion-Ordered Spectroscopy - SI | table7 | polymer_name | compact spheres (CS) | AI marked as N/A
2024 - Molar Mass Determination for Small and Large Molecules Using Diffusion-Ordered Spectroscopy - SI | table7 | polymer_name | compact spheres (CS) | AI marked as N/A
2024 - Molar Mass Determination for Small and Large Molecules Using Diffusion-Ordered Spectroscopy - SI | table7 | polymer_name | compact spheres (CS) | AI marked as N/A
2024 - Molar Mass Determination for Small and Large Molecules Using Diffusion-Ordered Spectroscopy - SI | table7 | polymer_name | compact spheres (CS) | AI marked as N/A
2024 - Molar Mass Determination for Small and Large Molecules Using Diffusion-Ordered Spectroscopy - SI | table7 | polymer_name | compact spheres (CS) | AI marked as N/A
2024 - Molar Mass Determination for Small and Large Molecules Using Diffusion-Ordered Spectroscopy - SI | table7 | polymer_name | dissipated spheres and ellipsoids (DSE) | AI marked as N/A
2024 - Molar Mass Determination for Small and Large Molecules Using Diffusion-Ordered Spectroscopy - SI | table7 | polymer_name | dissipated spheres and ellipsoids (DSE) | AI marked as N/A
2024 - Molar Mass Determination for Small and Large Molecules Using Diffusion-Ordered Spectroscopy - SI | table7 | polymer_name | dissipated spheres and ellipsoids (DSE) | AI marked as N/A
2024 - Molar Mass Determination for Small and Large Molecules Using Diffusion-Ordered Spectroscopy - SI | table7 | polymer_name | dissipated spheres and ellipsoids (DSE) | AI marked as N/A
2024 - Molar Mass Determination for Small and Large Molecules Using Diffusion-Ordered Spectroscopy - SI | table7 | polymer_name | dissipated spheres and ellipsoids (DSE) | AI marked as N/A
2024 - Molar Mass Determination for Small and Large Molecules Using Diffusion-Ordered Spectroscopy - SI | table7 | polymer_name | dissipated spheres and ellipsoids (DSE) | AI marked as N/A
2024 - Molar Mass Determination for Small and Large Molecules Using Diffusion-Ordered Spectroscopy - SI | table7 | polymer_name | expanded discs (ED) | AI marked as N/A
2024 - Molar Mass Determination for Small and Large Molecules Using Diffusion-Ordered Spectroscopy - SI | table7 | polymer_name | expanded discs (ED) | AI marked as N/A
2024 - Molar Mass Determination for Small and Large Molecules Using Diffusion-Ordered Spectroscopy - SI | table7 | polymer_name | expanded discs (ED) | AI marked as N/A
2024 - Molar Mass Determination for Small and Large Molecules Using Diffusion-Ordered Spectroscopy - SI | table7 | polymer_name | expanded discs (ED) | AI marked as N/A
2024 - Molar Mass Determination for Small and Large Molecules Using Diffusion-Ordered Spectroscopy - SI | table7 | polymer_name | expanded discs (ED) | AI marked as N/A
2024 - Molar Mass Determination for Small and Large Molecules Using Diffusion-Ordered Spectroscopy - SI | table7 | polymer_name | expanded discs (ED) | AI marked as N/A
2024 - Molar Mass Determination for Small and Large Molecules Using Diffusion-Ordered Spectroscopy - SI | table7 | polymer_name | expanded discs (ED) | AI marked as N/A
List of Mark-Houwink Parameters BOOK APPENDIX | table2 | solvent | MC | AI marked as N/A
List of Mark-Houwink Parameters BOOK APPENDIX | table2 | solvent | MC | AI marked as N/A
List of Mark-Houwink Parameters BOOK APPENDIX | table2 | solvent | MC/DCA | AI marked as N/A
List of Mark-Houwink Parameters BOOK APPENDIX | table2 | solvent | OCP | AI marked as N/A
List of Mark-Houwink Parameters BOOK APPENDIX | table2 | solvent | OCP | AI marked as N/A
List of Mark-Houwink Parameters BOOK APPENDIX | table2 | solvent | CNP | AI marked as N/A
List of Mark-Houwink Parameters BOOK APPENDIX | table4 | solvent | ODCB TCB | AI marked as N/A
List of Mark-Houwink Parameters BOOK APPENDIX | table4 | solvent | ODCB TCB | AI marked as N/A
List of Mark-Houwink Parameters BOOK APPENDIX | table5 | polymer_name | PDSX | AI marked as N/A
List of Mark-Houwink Parameters BOOK APPENDIX | table5 | polymer_name | PDSX | AI marked as N/A
List of Mark-Houwink Parameters BOOK APPENDIX | table5 | polymer_name | PDSX | AI marked as N/A
List of Mark-Houwink Parameters BOOK APPENDIX | table5 | polymer_name | PDSX | AI marked as N/A
List of Mark-Houwink Parameters BOOK APPENDIX | table5 | polymer_name | PDSX | AI marked as N/A
List of Mark-Houwink Parameters BOOK APPENDIX | table5 | polymer_name | PDSX | AI marked as N/A
List of Mark-Houwink Parameters BOOK APPENDIX | table5 | polymer_name | PDSX | AI marked as N/A
List of Mark-Houwink Parameters BOOK APPENDIX | table5 | solvent | OCP | AI marked as N/A
List of Mark-Houwink Parameters BOOK APPENDIX | table5 | solvent | HFB | AI marked as N/A
List of Mark-Houwink Parameters BOOK APPENDIX | table5 | solvent | MC | AI marked as N/A
List of Mark-Houwink Parameters BOOK APPENDIX | table5 | solvent | MC | AI marked as N/A
List of Mark-Houwink Parameters BOOK APPENDIX | table5 | solvent | OCP | AI marked as N/A
List of Mark-Houwink Parameters BOOK APPENDIX | table6 | solvent | MCIDCAA | AI marked as N/A
List of Mark-Houwink Parameters BOOK APPENDIX | table6 | polymer_name | PAPP | AI marked as N/A
List of Mark-Houwink Parameters BOOK APPENDIX | table6 | polymer_name | PAPP | AI marked as N/A
List of Mark-Houwink Parameters BOOK APPENDIX | table6 | polymer_name | PAPP | AI marked as N/A
List of Mark-Houwink Parameters BOOK APPENDIX | table6 | polymer_name | PAPP | AI marked as N/A
List of Mark-Houwink Parameters BOOK APPENDIX | table6 | polymer_name | PAPP | AI marked as N/A
List of Mark-Houwink Parameters BOOK APPENDIX | table6 | polymer_name | PAPP | AI marked as N/A
List of Mark-Houwink Parameters BOOK APPENDIX | table6 | polymer_name | PAPP | AI marked as N/A
List of Mark-Houwink Parameters BOOK APPENDIX | table7 | solvent | see Remark | AI marked as N/A
List of Mark-Houwink Parameters BOOK APPENDIX | table7 | polymer_name | (HO) | AI marked as N/A
List of Mark-Houwink Parameters BOOK APPENDIX | table7 | polymer_name | PTAC 50 | AI marked as N/A
List of Mark-Houwink Parameters BOOK APPENDIX | table7 | polymer_name | PTAC 100 | AI marked as N/A
List of Mark-Houwink Parameters BOOK APPENDIX | table8 | solvent | HP | AI marked as N/A
List of Mark-Houwink Parameters BOOK APPENDIX | table9 | solvent | solvent not specified | AI marked as N/A
List of Mark-Houwink Parameters BOOK APPENDIX | table9 | solvent | solvent not specified | AI marked as N/A
List of Mark-Houwink Parameters BOOK APPENDIX | table9 | solvent | solvent not specified | AI marked as N/A
List of Mark-Houwink Parameters BOOK APPENDIX | table10 | polymer_name | EPR | AI marked as N/A
List of Mark-Houwink Parameters BOOK APPENDIX | table10 | polymer_name | P (SA-AA) | AI marked as N/A