## Results
Polymer (Clean) | Solvent (Clean) | c | v | 3 | 6 | Source Paper | Table |  | Data explorer
dextran | deuterium oxide | -8.14 | 0.47 | -9.55 | -10.96 | 2021 - Solvent‐Independent Molecular Weight Determination of Polymers Based on a Truly Universal Calibration | table1 | dextran in deuterium oxide | Select Polymer: | All (78) | All | All | All (78) | All (78)
poly(2-vinylpyridine) | benzene | -7.903646 | 0.48883 | -9.370136 | -10.83663 | 2024 - Molar Mass Determination for Small and Large Molecules Using Diffusion-Ordered Spectroscopy - SI | table8 | poly(2-vinylpyridine) in benzene | Select Solvent: | All (78) | dextran | acetone | acetone (9) | dextran (1)
poly(2-vinylpyridine) | chloroform-d | -7.577591 | 0.48883 | -9.044081 | -10.51057 | 2024 - Molar Mass Determination for Small and Large Molecules Using Diffusion-Ordered Spectroscopy - SI | table8 | poly(2-vinylpyridine) in chloroform-d |  |  | poly(2-vinylpyridine) | acetonitrile-d3 | acetonitrile-d3 (3) | poly(2-vinylpyridine) (4)
poly(2-vinylpyridine) | dichloromethane | -7.947114 | 0.53396 | -9.548994 | -11.15087 | 2024 - Molar Mass Determination for Small and Large Molecules Using Diffusion-Ordered Spectroscopy - SI | table8 | poly(2-vinylpyridine) in dichloromethane |  |  | poly(butyl acrylate) | benzene | benzene (16) | poly(butyl acrylate) (2)
poly(2-vinylpyridine) | tetrahydrofuran | -7.739952 | 0.5049 | -9.254652 | -10.76935 | 2024 - Molar Mass Determination for Small and Large Molecules Using Diffusion-Ordered Spectroscopy - SI | table8 | poly(2-vinylpyridine) in tetrahydrofuran |  |  | poly(ethylene glycol methyl ether methacrylate) | chloroform-d | chloroform-d (8) | poly(ethylene glycol methyl ether methacrylate) (2)
poly(butyl acrylate) | acetone | -7.56 | 0.5 | -9.06 | -10.56 | 2023 - A fast and efficient way of obtaining the average molecular weight of block copolymers via DOSY | table3 | poly(butyl acrylate) in acetone |  |  | poly(ethylene oxide) | deuterium oxide | deuterium oxide (13) | poly(ethylene oxide) (23)
poly(butyl acrylate) | benzene | -7.83 | 0.51 | -9.36 | -10.89 | 2023 - A fast and efficient way of obtaining the average molecular weight of block copolymers via DOSY | table3 | poly(butyl acrylate) in benzene |  |  | poly(methyl methacrylate) | dichloromethane | dichloromethane (6) | poly(methyl methacrylate) (22)
poly(ethylene glycol methyl ether methacrylate) | acetone | -8.01 | 0.39 | -9.18 | -10.35 | 2023 - A fast and efficient way of obtaining the average molecular weight of block copolymers via DOSY | table6 | poly(ethylene glycol methyl ether methacrylate) in acetone |  |  | polyimide | dimethyl sulfoxide | dimethyl sulfoxide (2) | polyimide (4)
poly(ethylene glycol methyl ether methacrylate) | water | -8.31 | 0.47 | -9.72 | -11.13 | 2023 - A fast and efficient way of obtaining the average molecular weight of block copolymers via DOSY | table6 | poly(ethylene glycol methyl ether methacrylate) in water |  |  | polymer_name | methanol-d4 | methanol-d4 (3) | polymer_name (2)
poly(ethylene oxide) | acetone | -7.94 | 0.41 | -9.17 | -10.4 | 2021 - Solvent‐Independent Molecular Weight Determination of Polymers Based on a Truly Universal Calibration | table3 | poly(ethylene oxide) in acetone |  |  | polystyrene | poly(ethylene oxide) | poly(ethylene oxide) (1) | polystyrene (17)
poly(ethylene oxide) | acetone | -7.673502 | 0.474477 | -9.096933 | -10.52036 | 2023 - The Universal Calibration for Structure- and Solvent-Independent Molar Mass Determinations of Polymers Using Diffusion-Ordered Spectroscopy | table1 | poly(ethylene oxide) in acetone |  |  | pullulan | tetrahydrofuran | tetrahydrofuran (11) | pullulan (1)
poly(ethylene oxide) | acetone | -7.6735 | 0.47448 | -9.09694 | -10.52038 | 2024 - Molar Mass Determination for Small and Large Molecules Using Diffusion-Ordered Spectroscopy - SI | table9 | poly(ethylene oxide) in acetone |  |  |  | toluene | toluene (5)
poly(ethylene oxide) | acetonitrile-d3 | -7.88 | 0.44 | -9.2 | -10.52 | 2021 - Solvent‐Independent Molecular Weight Determination of Polymers Based on a Truly Universal Calibration | table3 | poly(ethylene oxide) in acetonitrile-d3 |  |  |  | water | water (1)
poly(ethylene oxide) | acetonitrile-d3 | -7.590204 | 0.515853 | -9.137763 | -10.68532 | 2023 - The Universal Calibration for Structure- and Solvent-Independent Molar Mass Determinations of Polymers Using Diffusion-Ordered Spectroscopy | table1 | poly(ethylene oxide) in acetonitrile-d3
poly(ethylene oxide) | acetonitrile-d3 | -7.281914 | 0.59613 | -9.070304 | -10.85869 | 2024 - Molar Mass Determination for Small and Large Molecules Using Diffusion-Ordered Spectroscopy - SI | table9 | poly(ethylene oxide) in acetonitrile-d3
poly(ethylene oxide) | deuterium oxide | -7.62 | 0.62 | -9.48 | -11.34 | 1995 - Determination of Molecular Weight Distributions for Polymers by diffusion NMR | table2 | poly(ethylene oxide) in deuterium oxide
poly(ethylene oxide) | deuterium oxide | -8.39 | 0.47 | -9.8 | -11.21 | 2021 - Solvent‐Independent Molecular Weight Determination of Polymers Based on a Truly Universal Calibration | table1 | poly(ethylene oxide) in deuterium oxide
poly(ethylene oxide) | deuterium oxide | -8.23 | 0.49 | -9.7 | -11.17 | 2021 - Solvent‐Independent Molecular Weight Determination of Polymers Based on a Truly Universal Calibration | table3 | poly(ethylene oxide) in deuterium oxide
poly(ethylene oxide) | deuterium oxide | -8.327 | 0.4466 | -9.6668 | -11.0066 | 2021 - Solvent‐Independent Molecular Weight Determination of Polymers Based on a Truly Universal Calibration SI | table6 | poly(ethylene oxide) in deuterium oxide
poly(ethylene oxide) | deuterium oxide | -8.101178 | 0.512155 | -9.637643 | -11.17411 | 2023 - The Universal Calibration for Structure- and Solvent-Independent Molar Mass Determinations of Polymers Using Diffusion-Ordered Spectroscopy | table1 | poly(ethylene oxide) in deuterium oxide
poly(ethylene oxide) | deuterium oxide | -7.877195 | 0.5723 | -9.594095 | -11.31099 | 2024 - Molar Mass Determination for Small and Large Molecules Using Diffusion-Ordered Spectroscopy - SI | table9 | poly(ethylene oxide) in deuterium oxide
poly(ethylene oxide) | deuterium oxide | -7.877195 | 0.5723 | -9.594095 | -11.31099 | 2024 - Molar Mass Determination for Small and Large Molecules Using Diffusion-Ordered Spectroscopy - SI | table10 | poly(ethylene oxide) in deuterium oxide
poly(ethylene oxide) | deuterium oxide | -7.842302 | 0.55987 | -9.521912 | -11.20152 | 2024 - Molar Mass Determination for Small and Large Molecules Using Diffusion-Ordered Spectroscopy - SI | table10 | poly(ethylene oxide) in deuterium oxide
poly(ethylene oxide) | deuterium oxide | -7.717786 | 0.56339 | -9.407956 | -11.09813 | 2024 - Molar Mass Determination for Small and Large Molecules Using Diffusion-Ordered Spectroscopy - SI | table10 | poly(ethylene oxide) in deuterium oxide
poly(ethylene oxide) | deuterium oxide | -7.625032 | 0.55747 | -9.297442 | -10.96985 | 2024 - Molar Mass Determination for Small and Large Molecules Using Diffusion-Ordered Spectroscopy - SI | table10 | poly(ethylene oxide) in deuterium oxide
poly(ethylene oxide) | deuterium oxide | -7.55633 | 0.55169 | -9.2114 | -10.86647 | 2024 - Molar Mass Determination for Small and Large Molecules Using Diffusion-Ordered Spectroscopy - SI | table10 | poly(ethylene oxide) in deuterium oxide
poly(ethylene oxide) | methanol-d4 | -8.06 | 0.45 | -9.41 | -10.76 | 2021 - Solvent‐Independent Molecular Weight Determination of Polymers Based on a Truly Universal Calibration | table3 | poly(ethylene oxide) in methanol-d4
poly(ethylene oxide) | methanol-d4 | -7.843617 | 0.504105 | -9.355932 | -10.86825 | 2023 - The Universal Calibration for Structure- and Solvent-Independent Molar Mass Determinations of Polymers Using Diffusion-Ordered Spectroscopy | table1 | poly(ethylene oxide) in methanol-d4
poly(ethylene oxide) | methanol-d4 | -7.591607 | 0.57021 | -9.302237 | -11.01287 | 2024 - Molar Mass Determination for Small and Large Molecules Using Diffusion-Ordered Spectroscopy - SI | table9 | poly(ethylene oxide) in methanol-d4
poly(ethylene oxide) | poly(ethylene oxide) | -8.04 | 0.45 | -9.39 | -10.74 | 2021 - Solvent‐Independent Molecular Weight Determination of Polymers Based on a Truly Universal Calibration | table3 | poly(ethylene oxide) in poly(ethylene oxide)
poly(ethylene oxide) | tetrahydrofuran | -7.94 | 0.46 | -9.32 | -10.7 | 2021 - Solvent‐Independent Molecular Weight Determination of Polymers Based on a Truly Universal Calibration | table3 | poly(ethylene oxide) in tetrahydrofuran
poly(ethylene oxide) | tetrahydrofuran | -7.478914 | 0.58062 | -9.220774 | -10.96263 | 2024 - Molar Mass Determination for Small and Large Molecules Using Diffusion-Ordered Spectroscopy - SI | table9 | poly(ethylene oxide) in tetrahydrofuran
poly(methyl methacrylate) | acetone | -7.74 | 0.44 | -9.06 | -10.38 | 2023 - A fast and efficient way of obtaining the average molecular weight of block copolymers via DOSY | table1 | poly(methyl methacrylate) in acetone
poly(methyl methacrylate) | benzene | -7.91 | 0.48 | -9.35 | -10.79 | 2023 - A fast and efficient way of obtaining the average molecular weight of block copolymers via DOSY | table1 | poly(methyl methacrylate) in benzene
poly(methyl methacrylate) | benzene | -7.683956 | 0.530394 | -9.275138 | -10.86632 | 2023 - The Universal Calibration for Structure- and Solvent-Independent Molar Mass Determinations of Polymers Using Diffusion-Ordered Spectroscopy | table1 | poly(methyl methacrylate) in benzene
poly(methyl methacrylate) | benzene | -7.528356 | 0.56913 | -9.235746 | -10.94314 | 2024 - Molar Mass Determination for Small and Large Molecules Using Diffusion-Ordered Spectroscopy - SI | table8 | poly(methyl methacrylate) in benzene
poly(methyl methacrylate) | benzene | -7.696566 | 0.52734 | -9.278586 | -10.86061 | 2024 - Molar Mass Determination for Small and Large Molecules Using Diffusion-Ordered Spectroscopy - SI | table10 | poly(methyl methacrylate) in benzene
poly(methyl methacrylate) | benzene | -7.623332 | 0.52996 | -9.213212 | -10.80309 | 2024 - Molar Mass Determination for Small and Large Molecules Using Diffusion-Ordered Spectroscopy - SI | table10 | poly(methyl methacrylate) in benzene
poly(methyl methacrylate) | benzene | -7.58838 | 0.52552 | -9.16494 | -10.7415 | 2024 - Molar Mass Determination for Small and Large Molecules Using Diffusion-Ordered Spectroscopy - SI | table10 | poly(methyl methacrylate) in benzene
poly(methyl methacrylate) | benzene | -7.512607 | 0.53221 | -9.109237 | -10.70587 | 2024 - Molar Mass Determination for Small and Large Molecules Using Diffusion-Ordered Spectroscopy - SI | table10 | poly(methyl methacrylate) in benzene
poly(methyl methacrylate) | benzene | -7.534364 | 0.51415 | -9.076814 | -10.61926 | 2024 - Molar Mass Determination for Small and Large Molecules Using Diffusion-Ordered Spectroscopy - SI | table10 | poly(methyl methacrylate) in benzene
poly(methyl methacrylate) | benzene | -7.486104 | 0.51461 | -9.029934 | -10.57376 | 2024 - Molar Mass Determination for Small and Large Molecules Using Diffusion-Ordered Spectroscopy - SI | table10 | poly(methyl methacrylate) in benzene
poly(methyl methacrylate) | chloroform-d | -7.53 | 0.56 | -9.21 | -10.89 | 2021 - Solvent‐Independent Molecular Weight Determination of Polymers Based on a Truly Universal Calibration | table1 | poly(methyl methacrylate) in chloroform-d
poly(methyl methacrylate) | chloroform-d | -7.579851 | 0.543219 | -9.209508 | -10.83917 | 2023 - The Universal Calibration for Structure- and Solvent-Independent Molar Mass Determinations of Polymers Using Diffusion-Ordered Spectroscopy | table1 | poly(methyl methacrylate) in chloroform-d
poly(methyl methacrylate) | chloroform-d | -7.41662 | 0.58372 | -9.16778 | -10.91894 | 2024 - Molar Mass Determination for Small and Large Molecules Using Diffusion-Ordered Spectroscopy - SI | table8 | poly(methyl methacrylate) in chloroform-d
poly(methyl methacrylate) | dichloromethane | -7.489679 | 0.53678 | -9.100019 | -10.71036 | 2023 - The Universal Calibration for Structure- and Solvent-Independent Molar Mass Determinations of Polymers Using Diffusion-Ordered Spectroscopy | table1 | poly(methyl methacrylate) in dichloromethane
poly(methyl methacrylate) | dichloromethane | -7.285687 | 0.58736 | -9.047767 | -10.80985 | 2024 - Molar Mass Determination for Small and Large Molecules Using Diffusion-Ordered Spectroscopy - SI | table8 | poly(methyl methacrylate) in dichloromethane
poly(methyl methacrylate) | dimethyl sulfoxide | -8.505773 | 0.444236 | -9.838481 | -11.17119 | 2023 - The Universal Calibration for Structure- and Solvent-Independent Molar Mass Determinations of Polymers Using Diffusion-Ordered Spectroscopy | table1 | poly(methyl methacrylate) in dimethyl sulfoxide
poly(methyl methacrylate) | dimethyl sulfoxide | -8.505776 | 0.44424 | -9.838496 | -11.17122 | 2024 - Molar Mass Determination for Small and Large Molecules Using Diffusion-Ordered Spectroscopy - SI | table8 | poly(methyl methacrylate) in dimethyl sulfoxide
poly(methyl methacrylate) | tetrahydrofuran | -8.02 | 0.43 | -9.31 | -10.6 | 2023 - A fast and efficient way of obtaining the average molecular weight of block copolymers via DOSY | table1 | poly(methyl methacrylate) in tetrahydrofuran
poly(methyl methacrylate) | tetrahydrofuran | -7.614655 | 0.517608 | -9.167479 | -10.7203 | 2023 - The Universal Calibration for Structure- and Solvent-Independent Molar Mass Determinations of Polymers Using Diffusion-Ordered Spectroscopy | table1 | poly(methyl methacrylate) in tetrahydrofuran
poly(methyl methacrylate) | tetrahydrofuran | -7.434235 | 0.5624 | -9.121435 | -10.80863 | 2024 - Molar Mass Determination for Small and Large Molecules Using Diffusion-Ordered Spectroscopy - SI | table8 | poly(methyl methacrylate) in tetrahydrofuran
poly(methyl methacrylate) | toluene | -7.72 | 0.5 | -9.22 | -10.72 | 2021 - Solvent‐Independent Molecular Weight Determination of Polymers Based on a Truly Universal Calibration | table1 | poly(methyl methacrylate) in toluene
poly(methyl methacrylate) | toluene | -8.11 | 0.43 | -9.4 | -10.69 | 2023 - A fast and efficient way of obtaining the average molecular weight of block copolymers via DOSY | table1 | poly(methyl methacrylate) in toluene
polyimide | benzene | -7.388585 | 0.61614 | -9.237005 | -11.08542 | 2024 - Molar Mass Determination for Small and Large Molecules Using Diffusion-Ordered Spectroscopy - SI | table8 | polyimide in benzene
polyimide | chloroform-d | -7.298285 | 0.62721 | -9.179915 | -11.06155 | 2024 - Molar Mass Determination for Small and Large Molecules Using Diffusion-Ordered Spectroscopy - SI | table8 | polyimide in chloroform-d
polyimide | dichloromethane | -7.380124 | 0.57317 | -9.099634 | -10.81914 | 2024 - Molar Mass Determination for Small and Large Molecules Using Diffusion-Ordered Spectroscopy - SI | table8 | polyimide in dichloromethane
polyimide | tetrahydrofuran | -7.330497 | 0.60811 | -9.154827 | -10.97916 | 2024 - Molar Mass Determination for Small and Large Molecules Using Diffusion-Ordered Spectroscopy - SI | table8 | polyimide in tetrahydrofuran
polymer_name | acetone | -7.78 | 0.43 | -9.07 | -10.36 | 2021 - Solvent‐Independent Molecular Weight Determination of Polymers Based on a Truly Universal Calibration | table2 | polymer_name in acetone
polymer_name | tetrahydrofuran | -7.733839 | 0.513725 | -9.275014 | -10.81619 | 2023 - The Universal Calibration for Structure- and Solvent-Independent Molar Mass Determinations of Polymers Using Diffusion-Ordered Spectroscopy | table1 | polymer_name in tetrahydrofuran
polystyrene | acetone | -7.679148 | 0.452089 | -9.035415 | -10.39168 | 2023 - The Universal Calibration for Structure- and Solvent-Independent Molar Mass Determinations of Polymers Using Diffusion-Ordered Spectroscopy | table1 | polystyrene in acetone
polystyrene | acetone | -7.679148 | 0.45209 | -9.035418 | -10.39169 | 2024 - Molar Mass Determination for Small and Large Molecules Using Diffusion-Ordered Spectroscopy - SI | table8 | polystyrene in acetone
polystyrene | benzene | -7.7 | 0.54 | -9.32 | -10.94 | 2021 - Solvent‐Independent Molecular Weight Determination of Polymers Based on a Truly Universal Calibration | table1 | polystyrene in benzene
polystyrene | benzene | -7.94 | 0.49 | -9.41 | -10.88 | 2021 - Solvent‐Independent Molecular Weight Determination of Polymers Based on a Truly Universal Calibration | table2 | polystyrene in benzene
polystyrene | benzene | -7.718505 | 0.5283 | -9.303405 | -10.88831 | 2023 - The Universal Calibration for Structure- and Solvent-Independent Molar Mass Determinations of Polymers Using Diffusion-Ordered Spectroscopy | table1 | polystyrene in benzene
polystyrene | benzene | -7.594398 | 0.56041 | -9.275628 | -10.95686 | 2024 - Molar Mass Determination for Small and Large Molecules Using Diffusion-Ordered Spectroscopy - SI | table8 | polystyrene in benzene
polystyrene | chloroform-d | -7.97 | 0.46 | -9.35 | -10.73 | 2021 - Solvent‐Independent Molecular Weight Determination of Polymers Based on a Truly Universal Calibration | table2 | polystyrene in chloroform-d
polystyrene | chloroform-d | -7.630222 | 0.534677 | -9.234253 | -10.83828 | 2023 - The Universal Calibration for Structure- and Solvent-Independent Molar Mass Determinations of Polymers Using Diffusion-Ordered Spectroscopy | table1 | polystyrene in chloroform-d
polystyrene | chloroform-d | -7.523371 | 0.56239 | -9.210541 | -10.89771 | 2024 - Molar Mass Determination for Small and Large Molecules Using Diffusion-Ordered Spectroscopy - SI | table8 | polystyrene in chloroform-d
polystyrene | dichloromethane | -7.561667 | 0.521453 | -9.126026 | -10.69038 | 2023 - The Universal Calibration for Structure- and Solvent-Independent Molar Mass Determinations of Polymers Using Diffusion-Ordered Spectroscopy | table1 | polystyrene in dichloromethane
polystyrene | dichloromethane | -7.406714 | 0.56162 | -9.091574 | -10.77643 | 2024 - Molar Mass Determination for Small and Large Molecules Using Diffusion-Ordered Spectroscopy - SI | table8 | polystyrene in dichloromethane
polystyrene | tetrahydrofuran | -8.07 | 0.42 | -9.33 | -10.59 | 2021 - Solvent‐Independent Molecular Weight Determination of Polymers Based on a Truly Universal Calibration | table2 | polystyrene in tetrahydrofuran
polystyrene | tetrahydrofuran | -7.65584 | 0.519361 | -9.213923 | -10.77201 | 2023 - The Universal Calibration for Structure- and Solvent-Independent Molar Mass Determinations of Polymers Using Diffusion-Ordered Spectroscopy | table1 | polystyrene in tetrahydrofuran
polystyrene | tetrahydrofuran | -7.497628 | 0.5604 | -9.178828 | -10.86003 | 2024 - Molar Mass Determination for Small and Large Molecules Using Diffusion-Ordered Spectroscopy - SI | table8 | polystyrene in tetrahydrofuran
polystyrene | toluene | -7.82 | 0.51 | -9.35 | -10.88 | 2021 - Solvent‐Independent Molecular Weight Determination of Polymers Based on a Truly Universal Calibration | table2 | polystyrene in toluene
polystyrene | toluene | -7.670078 | 0.531065 | -9.263273 | -10.85647 | 2023 - The Universal Calibration for Structure- and Solvent-Independent Molar Mass Determinations of Polymers Using Diffusion-Ordered Spectroscopy | table1 | polystyrene in toluene
polystyrene | toluene | -7.670074 | 0.53106 | -9.263254 | -10.85643 | 2024 - Molar Mass Determination for Small and Large Molecules Using Diffusion-Ordered Spectroscopy - SI | table8 | polystyrene in toluene
pullulan | deuterium oxide | -8.2 | 0.49 | -9.67 | -11.14 | 2021 - Solvent‐Independent Molecular Weight Determination of Polymers Based on a Truly Universal Calibration | table1 | pullulan in deuterium oxide

## Full Output
Source Paper | Table | Polymer (Original) | Polymer (Clean) | Solvent (Original) | Solvent (Clean) | Temperature (K) | c Value (log Constant) | c Transformation | v Value (Scaling Exponent) | v Transformation | Errors | 3 | 6
1994 - Structural Information on Hyaluronic Acid Solutions As Studied by Probe Diffusion Experiments | table1 | FITC-dextran | FITC-dextran | HA solutions | Invalid chemical | Not found | 0.6493349 | log10 | 0.607 | none | Solvent Identification Failure, D Value Out of Range | -1.171665 | -2.992665
1994 - Structural Information on Hyaluronic Acid Solutions As Studied by Probe Diffusion Experiments | table1 | FITC-dextran | FITC-dextran | HA solutions | Invalid chemical | Not found | 0.4969296 | log10 | 0.629 | none | Solvent Identification Failure, D Value Out of Range | -1.39007 | -3.27707
1994 - Structural Information on Hyaluronic Acid Solutions As Studied by Probe Diffusion Experiments | table1 | FITC-dextran | FITC-dextran | HA solutions | Invalid chemical | Not found | 0.2201081 | log10 | 0.5 | none | Solvent Identification Failure, D Value Out of Range | -1.279892 | -2.779892
1994 - Structural Information on Hyaluronic Acid Solutions As Studied by Probe Diffusion Experiments | table1 | FITC-dextran | FITC-dextran | HA solutions | Invalid chemical | Not found | 0.6493349 | log10 | 0.607 | none | Solvent Identification Failure, D Value Out of Range | -1.171665 | -2.992665
1995 - Determination of Molecular Weight Distributions for Polymers by diffusion NMR | table2 | Polyethylene oxide | poly(ethylene oxide) | D2O | deuterium oxide | Not found | -7.62 | log10 | 0.62 | positive_exponent | None | -9.48 | -11.34
2008 - Determination of the Chemical Structure of Poly-β-pinene by NMR Spectroscopy | table5 | PEG | poly(ethylene oxide) | Not found | Not found | Not found | -7.958607 | log10 | 0.6 | none | Solvent Identification Failure | -9.758607 | -11.55861
2009 - NMR Measure of Translational Diffusion and Fractal Dimension. Application to Molecular Mass Measurement | table1 | polymers in Έ solvent | Invalid chemical | Not found | Not found | Not found | Not found | none | 0.5 | none | Solvent Identification Failure, c_value Not Found, Polymer Identification Failure
2009 - NMR Measure of Translational Diffusion and Fractal Dimension. Application to Molecular Mass Measurement | table1 | polymers in good solvent | Invalid chemical | Not found | Not found | Not found | Not found | none | 0.588 | none | Solvent Identification Failure, c_value Not Found, Polymer Identification Failure
2009 - NMR Measure of Translational Diffusion and Fractal Dimension. Application to Molecular Mass Measurement | table2 | globular proteins | globular proteins | Not found | Not found | Not found | Not found | none | 0.39 | none | Solvent Identification Failure, c_value Not Found
2009 - NMR Measure of Translational Diffusion and Fractal Dimension. Application to Molecular Mass Measurement | table2 | globular proteins | globular proteins | Not found | Not found | Not found | Not found | none | 0.39 | none | Solvent Identification Failure, c_value Not Found
2009 - NMR Measure of Translational Diffusion and Fractal Dimension. Application to Molecular Mass Measurement | table2 | PS in toluene | polystyrene | toluene | toluene | Not found | Not found | none | 0.41 | none | c_value Not Found
2009 - NMR Measure of Translational Diffusion and Fractal Dimension. Application to Molecular Mass Measurement | table2 | PMMAin acetone below 30 kD | poly(methyl methacrylate) | acetone | acetone | Not found | Not found | none | 0.46 | none | c_value Not Found
2009 - NMR Measure of Translational Diffusion and Fractal Dimension. Application to Molecular Mass Measurement | table2 | PS in acetone | polystyrene | acetone | acetone | Not found | Not found | none | 0.47 | none | c_value Not Found
2009 - NMR Measure of Translational Diffusion and Fractal Dimension. Application to Molecular Mass Measurement | table2 | PS in CDCl 3 below 20 kD | polystyrene | CDCl3 | chloroform-d | Not found | Not found | none | 0.47 | none | c_value Not Found
2009 - NMR Measure of Translational Diffusion and Fractal Dimension. Application to Molecular Mass Measurement | table2 | PMMAin CDCl 3 below 30 kD | poly(methyl methacrylate) | CDCl3 | chloroform-d | Not found | Not found | none | 0.48 | none | c_value Not Found
2009 - NMR Measure of Translational Diffusion and Fractal Dimension. Application to Molecular Mass Measurement | table2 | oligosaccharides a | oligosaccharides | Not found | Not found | Not found | Not found | none | 0.48 | none | Solvent Identification Failure, c_value Not Found
2009 - NMR Measure of Translational Diffusion and Fractal Dimension. Application to Molecular Mass Measurement | table2 | PS in THF below 20 kD | polystyrene | THF | tetrahydrofuran | Not found | 0.5 | none | 0.5 | none | D Value Out of Range | -1 | -2.5
2009 - NMR Measure of Translational Diffusion and Fractal Dimension. Application to Molecular Mass Measurement | table2 | PEO in D 2 O | poly(ethylene oxide) | D2O | deuterium oxide | Not found | Not found | none | 0.54 | none | c_value Not Found
2009 - NMR Measure of Translational Diffusion and Fractal Dimension. Application to Molecular Mass Measurement | table2 | small molecules in D 2 O a | Invalid chemical | D2O | deuterium oxide | Not found | Not found | none | 0.54 | none | c_value Not Found, Polymer Identification Failure
2009 - NMR Measure of Translational Diffusion and Fractal Dimension. Application to Molecular Mass Measurement | table2 | PMMAin acetone above 25 kD | poly(methyl methacrylate) | acetone | acetone | Not found | Not found | none | 0.54 | none | c_value Not Found
2009 - NMR Measure of Translational Diffusion and Fractal Dimension. Application to Molecular Mass Measurement | table2 | PEO in water | poly(ethylene oxide) | water | water | Not found | Not found | none | 0.55 | none | c_value Not Found
2009 - NMR Measure of Translational Diffusion and Fractal Dimension. Application to Molecular Mass Measurement | table2 | small molecules in CDCl 3 a | Invalid chemical | CDCl3 | chloroform-d | Not found | Not found | none | 0.56 | none | c_value Not Found, Polymer Identification Failure
2009 - NMR Measure of Translational Diffusion and Fractal Dimension. Application to Molecular Mass Measurement | table2 | DNA | deoxyribonucleic acid | Not found | Not found | Not found | Not found | none | 0.57 | none | Solvent Identification Failure, c_value Not Found
2009 - NMR Measure of Translational Diffusion and Fractal Dimension. Application to Molecular Mass Measurement | table2 | PEO in CDCl 3 | poly(ethylene oxide) | CDCl3 | chloroform-d | Not found | 0.58 | none | 0.58 | none | D Value Out of Range | -1.16 | -2.9
2009 - NMR Measure of Translational Diffusion and Fractal Dimension. Application to Molecular Mass Measurement | table2 | denatured peptide a , c | peptide | Not found | Not found | Not found | Not found | none | 0.58 | none | Solvent Identification Failure, c_value Not Found
2009 - NMR Measure of Translational Diffusion and Fractal Dimension. Application to Molecular Mass Measurement | table2 | PMMAin CDCl 3 above 25 kD | poly(methyl methacrylate) | CDCl3 | chloroform-d | Not found | Not found | none | 0.61 | none | c_value Not Found
2009 - NMR Measure of Translational Diffusion and Fractal Dimension. Application to Molecular Mass Measurement | table2 | PS in CDCl 3 above 20 kD | polystyrene | CDCl3 | chloroform-d | Not found | Not found | none | 0.61 | none | c_value Not Found
2009 - NMR Measure of Translational Diffusion and Fractal Dimension. Application to Molecular Mass Measurement | table2 | PS in THF above 20 kD | polystyrene | THF | tetrahydrofuran | Not found | 0.62 | none | 0.62 | none | D Value Out of Range | -1.24 | -3.1
2009 - NMR Measure of Translational Diffusion and Fractal Dimension. Application to Molecular Mass Measurement | table2 | Linear alcanes | Invalid chemical | Not found | Not found | Not found | Not found | none | 0.71 | none | Solvent Identification Failure, c_value Not Found, Polymer Identification Failure
2014 - Determination of the Average Molecular Weight of Hydroxyethyl Starches by Diffusion Ordered NMR Spectroscopy | table2 | Branched HES | hydroxyethyl starch | Not found | Not found | Not found | -8.441389 | (1/2.538) * (3 + log10(9.0314)) - 10 | 0.394011 | 1 / 2.538 | Solvent Identification Failure | -9.623422 | -10.80546
2014 - Determination of the Average Molecular Weight of Hydroxyethyl Starches by Diffusion Ordered NMR Spectroscopy | table2 | Low branched dextrans | dextran | Not found | Not found | Not found | -8.188874 | (1/2.164) * (3 + log10(8.3038)) - 10 | 0.4621072 | 1 / 2.164 | Solvent Identification Failure | -9.575196 | -10.96152
2014 - Determination of the Average Molecular Weight of Hydroxyethyl Starches by Diffusion Ordered NMR Spectroscopy | table2 | Linear pullulans | pullulan | Not found | Not found | Not found | -7.791731 | (1/1.801) * (3 + log10(9.4862)) - 10 | 0.5552471 | 1 / 1.801 | Solvent Identification Failure | -9.457472 | -11.12321
2015 - Determination of the parameters of molecular-weight distribution of hydroxyethyl starches by diffusion-ordered NMR spectroscopy | table3 | HES | hydroxyethyl starch | Not found | Not found | Not found | -25.154 | None | 0.3826 | 1 / v | Solvent Identification Failure, D Value Out of Range | -26.3018 | -27.4496
2015 - Determination of the parameters of molecular-weight distribution of hydroxyethyl starches by diffusion-ordered NMR spectroscopy | table3 | HES | hydroxyethyl starch | Not found | Not found | Not found | -24.419 | None | 0.4 | 1 / v | Solvent Identification Failure, D Value Out of Range | -25.619 | -26.819
2015 - Determination of the parameters of molecular-weight distribution of hydroxyethyl starches by diffusion-ordered NMR spectroscopy | table3 | HES | hydroxyethyl starch | Not found | Not found | Not found | -23.382 | None | 0.41 | 1 / v | Solvent Identification Failure, D Value Out of Range | -24.612 | -25.842
2015 - Determination of the parameters of molecular-weight distribution of hydroxyethyl starches by diffusion-ordered NMR spectroscopy | table3 | HES | hydroxyethyl starch | Not found | Not found | Not found | -25.154 | None | 0.38 | 1 / v | Solvent Identification Failure, D Value Out of Range | -26.294 | -27.434
2015 - Determination of the parameters of molecular-weight distribution of hydroxyethyl starches by diffusion-ordered NMR spectroscopy | table3 | H | Invalid chemical | Not found | Not found | Not found | -24.425 | None | 0.39 | 1 / v | Solvent Identification Failure, Polymer Identification Failure, D Value Out of Range | -25.595 | -26.765
2015 - Determination of the parameters of molecular-weight distribution of hydroxyethyl starches by diffusion-ordered NMR spectroscopy | table3 | HES | hydroxyethyl starch | Not found | Not found | Not found | Not found | None | 0.41 | 1 / v | Solvent Identification Failure, c_value Not Found
2016 - 1 H DOSY NMR Determination of the Molecular Weight and the Solution Properties of Poly-( N -acryloylmorpholine) in Various Solvents | table2 | PNAM | poly(N-isopropylacrylamide) | D2O | deuterium oxide | Not found | Not found | Not found | 0.48 | none | c_value Not Found
2016 - 1 H DOSY NMR Determination of the Molecular Weight and the Solution Properties of Poly-( N -acryloylmorpholine) in Various Solvents | table2 | PNAM | poly(N-isopropylacrylamide) | CDCl3 | chloroform-d | Not found | Not found | Not found | 0.48 | none | c_value Not Found
2016 - 1 H DOSY NMR Determination of the Molecular Weight and the Solution Properties of Poly-( N -acryloylmorpholine) in Various Solvents | table2 | PNAM | poly(N-isopropylacrylamide) | PBS, pH7.4 | phosphate buffered saline | Not found | Not found | Not found | 0.45 | none | c_value Not Found
2016 - 1 H DOSY NMR Determination of the Molecular Weight and the Solution Properties of Poly-( N -acryloylmorpholine) in Various Solvents | table2 | PNAM | poly(N-isopropylacrylamide) | D2O/MeOD 80/20 | deuterium oxide | Not found | Not found | Not found | 0.41 | none | c_value Not Found
2019 - Quantitative Studies of Block Copolymers and Their Containing Homopolymer Components by Diffusion Ordered Spectroscopy | table1 | PS | polystyrene | Not found | Not found | Not found | -7.490797 | log10 | 0.553 | abs | Solvent Identification Failure | -9.149797 | -10.8088
2019 - Quantitative Studies of Block Copolymers and Their Containing Homopolymer Components by Diffusion Ordered Spectroscopy | table1 | PS | polystyrene | Not found | Not found | Not found | -5.931814 | log10 | 0.899 | abs | Solvent Identification Failure | -8.628814 | -11.32581
2019 - Quantitative Studies of Block Copolymers and Their Containing Homopolymer Components by Diffusion Ordered Spectroscopy | table1 | PMMA | poly(methyl methacrylate) | Not found | Not found | Not found | -7.545155 | log10 | 0.536 | abs | Solvent Identification Failure | -9.153155 | -10.76116
2019 - Quantitative Studies of Block Copolymers and Their Containing Homopolymer Components by Diffusion Ordered Spectroscopy | table1 | PMMA | poly(methyl methacrylate) | Not found | Not found | Not found | -5.872895 | log10 | 0.899 | abs | Solvent Identification Failure | -8.569895 | -11.2669
2019 - Quantitative Studies of Block Copolymers and Their Containing Homopolymer Components by Diffusion Ordered Spectroscopy | table1 | PI | polyimide | Not found | Not found | Not found | -7.388277 | log10 | 0.582 | abs | Solvent Identification Failure | -9.134277 | -10.88028
2019 - Quantitative Studies of Block Copolymers and Their Containing Homopolymer Components by Diffusion Ordered Spectroscopy | table1 | PI | polyimide | Not found | Not found | Not found | -5.099633 | log10 | 1.081 | abs | Solvent Identification Failure, v_value Out of Range | -8.342633 | -11.58563
2020 - Application of 1H DOSY NMR in Measurement of Polystyrene Molecular Weights | table2 | PS | polystyrene | chloroform | chloroform | Not found | Not found | Not found | 0.65 | Not found | c_value Not Found
2021 - Solvent‐Independent Molecular Weight Determination of Polymers Based on a Truly Universal Calibration | table1 | PS | polystyrene | benzene | benzene | Not found | -7.7 | sign_correction | 0.54 | none | None | -9.32 | -10.94
2021 - Solvent‐Independent Molecular Weight Determination of Polymers Based on a Truly Universal Calibration | table1 | pMA | poly(methyl methacrylate) | toluene | toluene | Not found | -7.72 | sign_correction | 0.5 | none | None | -9.22 | -10.72
2021 - Solvent‐Independent Molecular Weight Determination of Polymers Based on a Truly Universal Calibration | table1 | pMMA | poly(methyl methacrylate) | CDCl 3 | chloroform-d | Not found | -7.53 | sign_correction | 0.56 | none | None | -9.21 | -10.89
2021 - Solvent‐Independent Molecular Weight Determination of Polymers Based on a Truly Universal Calibration | table1 | dextrane | dextran | D 2 O | deuterium oxide | Not found | -8.14 | sign_correction | 0.47 | none | None | -9.55 | -10.96
2021 - Solvent‐Independent Molecular Weight Determination of Polymers Based on a Truly Universal Calibration | table1 | pullane | pullulan | D 2 O | deuterium oxide | Not found | -8.2 | sign_correction | 0.49 | none | None | -9.67 | -11.14
2021 - Solvent‐Independent Molecular Weight Determination of Polymers Based on a Truly Universal Calibration | table1 | PEG [a] | poly(ethylene oxide) | D 2 O | deuterium oxide | Not found | -8.39 | sign_correction | 0.47 | none | None | -9.8 | -11.21
2021 - Solvent‐Independent Molecular Weight Determination of Polymers Based on a Truly Universal Calibration | table2 | polystyrene | polystyrene | benzene-d6 | benzene | Not found | -7.94 | minus_sign_correction | 0.49 | none | None | -9.41 | -10.88
2021 - Solvent‐Independent Molecular Weight Determination of Polymers Based on a Truly Universal Calibration | table2 | polystyrene | polystyrene | CDCl3 | chloroform-d | Not found | -7.97 | minus_sign_correction | 0.46 | none | None | -9.35 | -10.73
2021 - Solvent‐Independent Molecular Weight Determination of Polymers Based on a Truly Universal Calibration | table2 | polymer_name | polymer_name | acetone-d6 | acetone | Not found | -7.78 | minus_sign_correction | 0.43 | none | None | -9.07 | -10.36
2021 - Solvent‐Independent Molecular Weight Determination of Polymers Based on a Truly Universal Calibration | table2 | polystyrene | polystyrene | toluene-d8 | toluene | Not found | -7.82 | minus_sign_correction | 0.51 | none | None | -9.35 | -10.88
2021 - Solvent‐Independent Molecular Weight Determination of Polymers Based on a Truly Universal Calibration | table2 | polystyrene | polystyrene | THF-d8 | tetrahydrofuran | Not found | -8.07 | minus_sign_correction | 0.42 | none | None | -9.33 | -10.59
2021 - Solvent‐Independent Molecular Weight Determination of Polymers Based on a Truly Universal Calibration | table3 | poly(ethylene glycol) | poly(ethylene oxide) | D2O | deuterium oxide | Not found | -8.23 | log10 | 0.49 | Not found | None | -9.7 | -11.17
2021 - Solvent‐Independent Molecular Weight Determination of Polymers Based on a Truly Universal Calibration | table3 | poly(ethylene glycol) | poly(ethylene oxide) | methanol-d4 | methanol-d4 | Not found | -8.06 | log10 | 0.45 | Not found | None | -9.41 | -10.76
2021 - Solvent‐Independent Molecular Weight Determination of Polymers Based on a Truly Universal Calibration | table3 | poly(ethylene glycol) | poly(ethylene oxide) | acetone-d6 | acetone | Not found | -7.94 | log10 | 0.41 | Not found | None | -9.17 | -10.4
2021 - Solvent‐Independent Molecular Weight Determination of Polymers Based on a Truly Universal Calibration | table3 | poly(ethylene glycol) | poly(ethylene oxide) | THF-d8 | tetrahydrofuran | Not found | -7.94 | log10 | 0.46 | Not found | None | -9.32 | -10.7
2021 - Solvent‐Independent Molecular Weight Determination of Polymers Based on a Truly Universal Calibration | table3 | poly(ethylene glycol) | poly(ethylene oxide) | poly(ethylene glycol) | poly(ethylene oxide) | Not found | -8.04 | log10 | 0.45 | Not found | None | -9.39 | -10.74
2021 - Solvent‐Independent Molecular Weight Determination of Polymers Based on a Truly Universal Calibration | table3 | poly(ethylene glycol) | poly(ethylene oxide) | ACN-d3 | acetonitrile-d3 | Not found | -7.88 | log10 | 0.44 | Not found | None | -9.2 | -10.52
2021 - Solvent‐Independent Molecular Weight Determination of Polymers Based on a Truly Universal Calibration SI | table6 | poly(ethylene glycol) | poly(ethylene oxide) | D2O | deuterium oxide | Not found | -8.327 | none | 0.4466 | abs(-0.4466) | None | -9.6668 | -11.0066
2021 - Solvent‐Independent Molecular Weight Determination of Polymers Based on a Truly Universal Calibration SI | table7 | poly(ethylene glycol) | poly(ethylene oxide) | Not found | Not found | Not found | -8.391 | Not found | 0.4737 | -1 * -0.4737 | Solvent Identification Failure | -9.8121 | -11.2332
2022 - Molar Mass Distribution and Chemical Composition Distribution of PS‑b‑PMMA Block Copolymers Determined by Diffusion Ordered Spectroscopy | table2 | PS | polystyrene | Not found | Not found | Not found | -7.395126 | log10 | 0.566 | abs | Solvent Identification Failure | -9.093126 | -10.79113
2022 - Molar Mass Distribution and Chemical Composition Distribution of PS‑b‑PMMA Block Copolymers Determined by Diffusion Ordered Spectroscopy | table2 | PMMA | poly(methyl methacrylate) | Not found | Not found | Not found | -7.270673 | log10 | 0.592 | abs | Solvent Identification Failure | -9.046673 | -10.82267
2023 - A fast and efficient way of obtaining the average molecular weight of block copolymers via DOSY | table1 | pMMA | poly(methyl methacrylate) | Toluene | toluene | Not found | -8.11 | none | 0.43 | none | None | -9.4 | -10.69
2023 - A fast and efficient way of obtaining the average molecular weight of block copolymers via DOSY | table1 | pMMA | poly(methyl methacrylate) | Benzene | benzene | Not found | -7.91 | none | 0.48 | none | None | -9.35 | -10.79
2023 - A fast and efficient way of obtaining the average molecular weight of block copolymers via DOSY | table1 | pMMA | poly(methyl methacrylate) | Acetone | acetone | Not found | -7.74 | none | 0.44 | none | None | -9.06 | -10.38
2023 - A fast and efficient way of obtaining the average molecular weight of block copolymers via DOSY | table1 | pMMA | poly(methyl methacrylate) | THF | tetrahydrofuran | Not found | -8.02 | none | 0.43 | none | None | -9.31 | -10.6
2023 - A fast and efficient way of obtaining the average molecular weight of block copolymers via DOSY | table1 | pMMA | poly(methyl methacrylate) | D x η corrected | Invalid chemical | Not found | -8.27 | none | 0.45 | none | Solvent Identification Failure | -9.62 | -10.97
2023 - A fast and efficient way of obtaining the average molecular weight of block copolymers via DOSY | table3 | poly(butyl acrylate) | poly(butyl acrylate) | Benzene | benzene | Not found | -7.83 | none | 0.51 | none | None | -9.36 | -10.89
2023 - A fast and efficient way of obtaining the average molecular weight of block copolymers via DOSY | table3 | poly(butyl acrylate) | poly(butyl acrylate) | Acetone | acetone | Not found | -7.56 | none | 0.5 | none | None | -9.06 | -10.56
2023 - A fast and efficient way of obtaining the average molecular weight of block copolymers via DOSY | table3 | poly( 함께서 l acrylate own) | Invalid chemical | Chloroform | chloroform | Not found | -7.86 | none | 0.5 | none | Polymer Identification Failure | -9.36 | -10.86
2023 - A fast and efficient way of obtaining the average molecular weight of block copolymers via DOSY | table3 | poly(butyl acrylate) | poly(butyl acrylate) | D x η corrected | Invalid chemical | Not found | -8.05 | none | 0.51 | none | Solvent Identification Failure | -9.58 | -11.11
2023 - A fast and efficient way of obtaining the average molecular weight of block copolymers via DOSY | table6 | pPEGMEA | poly(ethylene glycol methyl ether methacrylate) | Water | water | Not found | -8.31 | none | 0.47 | none | None | -9.72 | -11.13
2023 - A fast and efficient way of obtaining the average molecular weight of block copolymers via DOSY | table6 | pPEGMEA | poly(ethylene glycol methyl ether methacrylate) | Acetone | acetone | Not found | -8.01 | none | 0.39 | none | None | -9.18 | -10.35
2023 - A fast and efficient way of obtaining the average molecular weight of block copolymers via DOSY | table6 | pPEGMEA | poly(ethylene glycol methyl ether methacrylate) | D x η corrected | Invalid chemical | Not found | -8.39 | none | 0.43 | none | Solvent Identification Failure | -9.68 | -10.97
2023 - The Universal Calibration for Structure- and Solvent-Independent Molar Mass Determinations of Polymers Using Diffusion-Ordered Spectroscopy | table1 | PS | polystyrene | THF-d8 | tetrahydrofuran | Not found | -7.65584 | log10(c * 10^-8) | 0.519361 | none | None | -9.213923 | -10.77201
2023 - The Universal Calibration for Structure- and Solvent-Independent Molar Mass Determinations of Polymers Using Diffusion-Ordered Spectroscopy | table1 | PS | polystyrene | CDCl3 | chloroform-d | Not found | -7.630222 | log10(c * 10^-8) | 0.534677 | none | None | -9.234253 | -10.83828
2023 - The Universal Calibration for Structure- and Solvent-Independent Molar Mass Determinations of Polymers Using Diffusion-Ordered Spectroscopy | table1 | PS | polystyrene | C6D6 | benzene | Not found | -7.718505 | log10(c * 10^-8) | 0.5283 | none | None | -9.303405 | -10.88831
2023 - The Universal Calibration for Structure- and Solvent-Independent Molar Mass Determinations of Polymers Using Diffusion-Ordered Spectroscopy | table1 | PS | polystyrene | toluene-d8 | toluene | Not found | -7.670078 | log10(c * 10^-8) | 0.531065 | none | None | -9.263273 | -10.85647
2023 - The Universal Calibration for Structure- and Solvent-Independent Molar Mass Determinations of Polymers Using Diffusion-Ordered Spectroscopy | table1 | PS | polystyrene | CD2Cl2 | dichloromethane | Not found | -7.561667 | log10(c * 10^-8) | 0.521453 | none | None | -9.126026 | -10.69038
2023 - The Universal Calibration for Structure- and Solvent-Independent Molar Mass Determinations of Polymers Using Diffusion-Ordered Spectroscopy | table1 | PS | polystyrene | acetone-d6 | acetone | Not found | -7.679148 | log10(c * 10^-8) | 0.452089 | none | None | -9.035415 | -10.39168
2023 - The Universal Calibration for Structure- and Solvent-Independent Molar Mass Determinations of Polymers Using Diffusion-Ordered Spectroscopy | table1 | PEO | poly(ethylene oxide) | CD3OD | methanol-d4 | Not found | -7.843617 | log10(c * 10^-8) | 0.504105 | none | None | -9.355932 | -10.86825
2023 - The Universal Calibration for Structure- and Solvent-Independent Molar Mass Determinations of Polymers Using Diffusion-Ordered Spectroscopy | table1 | PEO | poly(ethylene oxide) | D2O | deuterium oxide | Not found | -8.101178 | log10(c * 10^-8) | 0.512155 | none | None | -9.637643 | -11.17411
2023 - The Universal Calibration for Structure- and Solvent-Independent Molar Mass Determinations of Polymers Using Diffusion-Ordered Spectroscopy | table1 | polymer_name | polymer_name | THF-d8 | tetrahydrofuran | Not found | -7.733839 | log10(c * 10^-8) | 0.513725 | none | None | -9.275014 | -10.81619
2023 - The Universal Calibration for Structure- and Solvent-Independent Molar Mass Determinations of Polymers Using Diffusion-Ordered Spectroscopy | table1 | PEO | poly(ethylene oxide) | CD3CN | acetonitrile-d3 | Not found | -7.590204 | log10(c * 10^-8) | 0.515853 | none | None | -9.137763 | -10.68532
2023 - The Universal Calibration for Structure- and Solvent-Independent Molar Mass Determinations of Polymers Using Diffusion-Ordered Spectroscopy | table1 | PEO | poly(ethylene oxide) | acetone-d6 | acetone | Not found | -7.673502 | log10(c * 10^-8) | 0.474477 | none | None | -9.096933 | -10.52036
2023 - The Universal Calibration for Structure- and Solvent-Independent Molar Mass Determinations of Polymers Using Diffusion-Ordered Spectroscopy | table1 | PMMA | poly(methyl methacrylate) | THF-d8 | tetrahydrofuran | Not found | -7.614655 | log10(c * 10^-8) | 0.517608 | none | None | -9.167479 | -10.7203
2023 - The Universal Calibration for Structure- and Solvent-Independent Molar Mass Determinations of Polymers Using Diffusion-Ordered Spectroscopy | table1 | PMMA | poly(methyl methacrylate) | CDCl3 | chloroform-d | Not found | -7.579851 | log10(c * 10^-8) | 0.543219 | none | None | -9.209508 | -10.83917
2023 - The Universal Calibration for Structure- and Solvent-Independent Molar Mass Determinations of Polymers Using Diffusion-Ordered Spectroscopy | table1 | PMMA | poly(methyl methacrylate) | C6D6 | benzene | Not found | -7.683956 | log10(c * 10^-8) | 0.530394 | none | None | -9.275138 | -10.86632
2023 - The Universal Calibration for Structure- and Solvent-Independent Molar Mass Determinations of Polymers Using Diffusion-Ordered Spectroscopy | table1 | PMMA | poly(methyl methacrylate) | CD2Cl2 | dichloromethane | Not found | -7.489679 | log10(c * 10^-8) | 0.53678 | none | None | -9.100019 | -10.71036
2023 - The Universal Calibration for Structure- and Solvent-Independent Molar Mass Determinations of Polymers Using Diffusion-Ordered Spectroscopy | table1 | PMMA | poly(methyl methacrylate) | DMSO | dimethyl sulfoxide | Not found | -8.505773 | log10(c * 10^-8) | 0.444236 | none | None | -9.838481 | -11.17119
2024 - Molar Mass Determination for Small and Large Molecules Using Diffusion-Ordered Spectroscopy - SI | table7 | compact spheres (CS) | Invalid chemical | THF-d8 | tetrahydrofuran | Not found | -7.721521 | log10 | 0.50087 | none | Polymer Identification Failure | -9.224131 | -10.72674
2024 - Molar Mass Determination for Small and Large Molecules Using Diffusion-Ordered Spectroscopy - SI | table7 | compact spheres (CS) | Invalid chemical | C 6 D 6 | benzene | Not found | -7.806319 | log10 | 0.4635 | none | Polymer Identification Failure | -9.196819 | -10.58732
2024 - Molar Mass Determination for Small and Large Molecules Using Diffusion-Ordered Spectroscopy - SI | table7 | compact spheres (CS) | Invalid chemical | CDCl 3 | chloroform-d | Not found | -7.81477 | log10 | 0.4837 | none | Polymer Identification Failure | -9.26587 | -10.71697
2024 - Molar Mass Determination for Small and Large Molecules Using Diffusion-Ordered Spectroscopy - SI | table7 | compact spheres (CS) | Invalid chemical | CD 2 Cl 2 | dichloromethane | Not found | -7.667501 | log10 | 0.5065 | none | Polymer Identification Failure | -9.187001 | -10.7065
2024 - Molar Mass Determination for Small and Large Molecules Using Diffusion-Ordered Spectroscopy - SI | table7 | compact spheres (CS) | Invalid chemical | Toluene- d8 | toluene | Not found | -7.744921 | log10 | 0.61984 | none | Polymer Identification Failure | -9.604441 | -11.46396
2024 - Molar Mass Determination for Small and Large Molecules Using Diffusion-Ordered Spectroscopy - SI | table7 | compact spheres (CS) | Invalid chemical | DMSO-d6 | dimethyl sulfoxide | Not found | -7.994948 | log10 | Not found | none | v_value Not Found, Polymer Identification Failure
2024 - Molar Mass Determination for Small and Large Molecules Using Diffusion-Ordered Spectroscopy - SI | table7 | compact spheres (CS) | Invalid chemical | C 6 D 12 | cyclohexane-d12 | Not found | -7.720744 | log10 | 0.58898 | none | Polymer Identification Failure | -9.487684 | -11.25462
2024 - Molar Mass Determination for Small and Large Molecules Using Diffusion-Ordered Spectroscopy - SI | table7 | dissipated spheres and ellipsoids (DSE) | Invalid chemical | THF-d8 | tetrahydrofuran | Not found | -7.463277 | log10 | 0.61287 | none | Polymer Identification Failure | -9.301887 | -11.1405
2024 - Molar Mass Determination for Small and Large Molecules Using Diffusion-Ordered Spectroscopy - SI | table7 | dissipated spheres and ellipsoids (DSE) | Invalid chemical | C 6 D 6 | benzene | Not found | -7.448489 | log10 | 0.62975 | none | Polymer Identification Failure | -9.337739 | -11.22699
2024 - Molar Mass Determination for Small and Large Molecules Using Diffusion-Ordered Spectroscopy - SI | table7 | dissipated spheres and ellipsoids (DSE) | Invalid chemical | CDCl 3 | chloroform-d | Not found | -7.57104 | log10 | 0.57938 | none | Polymer Identification Failure | -9.30918 | -11.04732
2024 - Molar Mass Determination for Small and Large Molecules Using Diffusion-Ordered Spectroscopy - SI | table7 | dissipated spheres and ellipsoids (DSE) | Invalid chemical | CD 2 Cl 2 | dichloromethane | Not found | -7.478574 | log10 | 0.56926 | none | Polymer Identification Failure | -9.186354 | -10.89413
2024 - Molar Mass Determination for Small and Large Molecules Using Diffusion-Ordered Spectroscopy - SI | table7 | dissipated spheres and ellipsoids (DSE) | Invalid chemical | Toluene- d8 | toluene | Not found | -7.503679 | log10 | 0.61902 | none | Polymer Identification Failure | -9.360739 | -11.2178
2024 - Molar Mass Determination for Small and Large Molecules Using Diffusion-Ordered Spectroscopy - SI | table7 | dissipated spheres and ellipsoids (DSE) | Invalid chemical | DMSO-d6 | dimethyl sulfoxide | Not found | -7.752419 | log10 | 0.72055 | none | Polymer Identification Failure, D Value Out of Range | -9.914069 | -12.07572
2024 - Molar Mass Determination for Small and Large Molecules Using Diffusion-Ordered Spectroscopy - SI | table7 | tackles expanded discs (ED) | Invalid chemical | THF-d8 | tetrahydrofuran | Not found | -7.051797 | log10 | 0.78013 | none | Polymer Identification Failure | -9.392187 | -11.73258
2024 - Molar Mass Determination for Small and Large Molecules Using Diffusion-Ordered Spectroscopy - SI | table7 | expanded discs (ED) | Invalid chemical | C 6 D 6 | benzene | Not found | -7.119164 | log10 | 0.76497 | none | Polymer Identification Failure | -9.414074 | -11.70898
2024 - Molar Mass Determination for Small and Large Molecules Using Diffusion-Ordered Spectroscopy - SI | table7 | expanded discs (ED) | Invalid chemical | CDCl 3 | chloroform-d | Not found | -7.444579 | log10 | 0.61563 | none | Polymer Identification Failure | -9.291469 | -11.13836
2024 - Molar Mass Determination for Small and Large Molecules Using Diffusion-Ordered Spectroscopy - SI | table7 | expanded discs (ED) | Invalid chemical | CD 2 Cl 2 | dichloromethane | Not found | -7.285813 | log10 | 0.63314 | none | Polymer Identification Failure | -9.185233 | -11.08465
2024 - Molar Mass Determination for Small and Large Molecules Using Diffusion-Ordered Spectroscopy - SI | table7 | expanded discs (ED) | Invalid chemical | Toluene- d8 | toluene | Not found | -7.008579 | log10 | 0.8235 | none | Polymer Identification Failure | -9.479079 | -11.94958
2024 - Molar Mass Determination for Small and Large Molecules Using Diffusion-Ordered Spectroscopy - SI | table7 | expanded discs (ED) | Invalid chemical | DMSO-d6 | dimethyl sulfoxide | Not found | -7.337195 | log10 | 0.89594 | none | Polymer Identification Failure, D Value Out of Range | -10.02501 | -12.71283
2024 - Molar Mass Determination for Small and Large Molecules Using Diffusion-Ordered Spectroscopy - SI | table7 | expanded discs (ED) | Invalid chemical | C 6 D 12 | cyclohexane-d12 | Not found | -6.539794 | log10 | 1.0642 | none | v_value Out of Range, Polymer Identification Failure, D Value Out of Range | -9.732394 | -12.92499
2024 - Molar Mass Determination for Small and Large Molecules Using Diffusion-Ordered Spectroscopy - SI | table8 | PS | polystyrene | THF-d8 | tetrahydrofuran | Not found | -7.497628 | log10 | 0.5604 | none | None | -9.178828 | -10.86003
2024 - Molar Mass Determination for Small and Large Molecules Using Diffusion-Ordered Spectroscopy - SI | table8 | PS | polystyrene | C 6 D 6 | benzene | Not found | -7.594398 | log10 | 0.56041 | none | None | -9.275628 | -10.95686
2024 - Molar Mass Determination for Small and Large Molecules Using Diffusion-Ordered Spectroscopy - SI | table8 | PS | polystyrene | CDCl 3 | chloroform-d | Not found | -7.523371 | log10 | 0.56239 | none | None | -9.210541 | -10.89771
2024 - Molar Mass Determination for Small and Large Molecules Using Diffusion-Ordered Spectroscopy - SI | table8 | PS | polystyrene | CD 2 Cl 2 | dichloromethane | Not found | -7.406714 | log10 | 0.56162 | none | None | -9.091574 | -10.77643
2024 - Molar Mass Determination for Small and Large Molecules Using Diffusion-Ordered Spectroscopy - SI | table8 | PS | polystyrene | Toluene-d8 | toluene | Not found | -7.670074 | log10 | 0.53106 | none | None | -9.263254 | -10.85643
2024 - Molar Mass Determination for Small and Large Molecules Using Diffusion-Ordered Spectroscopy - SI | table8 | PS | polystyrene | Acetone-d6 | acetone | Not found | -7.679148 | log10 | 0.45209 | none | None | -9.035418 | -10.39169
2024 - Molar Mass Determination for Small and Large Molecules Using Diffusion-Ordered Spectroscopy - SI | table8 | PMMA | poly(methyl methacrylate) | THF-d8 | tetrahydrofuran | Not found | -7.434235 | log10 | 0.5624 | none | None | -9.121435 | -10.80863
2024 - Molar Mass Determination for Small and Large Molecules Using Diffusion-Ordered Spectroscopy - SI | table8 | PMMA | poly(methyl methacrylate) | C 6 D 6 | benzene | Not found | -7.528356 | log10 | 0.56913 | none | None | -9.235746 | -10.94314
2024 - Molar Mass Determination for Small and Large Molecules Using Diffusion-Ordered Spectroscopy - SI | table8 | PMMA | poly(methyl methacrylate) | CDCl 3 | chloroform-d | Not found | -7.41662 | log10 | 0.58372 | none | None | -9.16778 | -10.91894
2024 - Molar Mass Determination for Small and Large Molecules Using Diffusion-Ordered Spectroscopy - SI | table8 | PMMA | poly(methyl methacrylate) | CD 2 Cl 2 | dichloromethane | Not found | -7.285687 | log10 | 0.58736 | none | None | -9.047767 | -10.80985
2024 - Molar Mass Determination for Small and Large Molecules Using Diffusion-Ordered Spectroscopy - SI | table8 | PMMA | poly(methyl methacrylate) | DMSO-d6 | dimethyl sulfoxide | Not found | -8.505776 | log10 | 0.44424 | none | None | -9.838496 | -11.17122
2024 - Molar Mass Determination for Small and Large Molecules Using Diffusion-Ordered Spectroscopy - SI | table8 | PI | polyimide | THF-d8 | tetrahydrofuran | Not found | -7.330497 | log10 | 0.60811 | none | None | -9.154827 | -10.97916
2024 - Molar Mass Determination for Small and Large Molecules Using Diffusion-Ordered Spectroscopy - SI | table8 | PI | polyimide | C 6 D 6 | benzene | Not found | -7.388585 | log10 | 0.61614 | none | None | -9.237005 | -11.08542
2024 - Molar Mass Determination for Small and Large Molecules Using Diffusion-Ordered Spectroscopy - SI | table8 | PI | polyimide | CDCl 3 | chloroform-d | Not found | -7.298285 | log10 | 0.62721 | none | None | -9.179915 | -11.06155
2024 - Molar Mass Determination for Small and Large Molecules Using Diffusion-Ordered Spectroscopy - SI | table8 | PI | polyimide | CD 2 Cl 2 | dichloromethane | Not found | -7.380124 | log10 | 0.57317 | none | None | -9.099634 | -10.81914
2024 - Molar Mass Determination for Small and Large Molecules Using Diffusion-Ordered Spectroscopy - SI | table8 | P2VP | poly(2-vinylpyridine) | THF-d8 | tetrahydrofuran | Not found | -7.739952 | log10 | 0.5049 | none | None | -9.254652 | -10.76935
2024 - Molar Mass Determination for Small and Large Molecules Using Diffusion-Ordered Spectroscopy - SI | table8 | P2VP | poly(2-vinylpyridine) | C 6 D 6 | benzene | Not found | -7.903646 | log10 | 0.48883 | none | None | -9.370136 | -10.83663
2024 - Molar Mass Determination for Small and Large Molecules Using Diffusion-Ordered Spectroscopy - SI | table8 | P2VP | poly(2-vinylpyridine) | CDCl 3 | chloroform-d | Not found | -7.577591 | log10 | 0.48883 | none | None | -9.044081 | -10.51057
2024 - Molar Mass Determination for Small and Large Molecules Using Diffusion-Ordered Spectroscopy - SI | table8 | P2VP | poly(2-vinylpyridine) | CD 2 Cl 2 | dichloromethane | Not found | -7.947114 | log10 | 0.53396 | none | None | -9.548994 | -11.15087
2024 - Molar Mass Determination for Small and Large Molecules Using Diffusion-Ordered Spectroscopy - SI | table9 | PEO | poly(ethylene oxide) | THF-d8 | tetrahydrofuran | Not found | -7.478914 | log10 | 0.58062 | none | None | -9.220774 | -10.96263
2024 - Molar Mass Determination for Small and Large Molecules Using Diffusion-Ordered Spectroscopy - SI | table9 | PEO | poly(ethylene oxide) | CD 3 CN | acetonitrile-d3 | Not found | -7.281914 | log10 | 0.59613 | none | None | -9.070304 | -10.85869
2024 - Molar Mass Determination for Small and Large Molecules Using Diffusion-Ordered Spectroscopy - SI | table9 | PEO | poly(ethylene oxide) | D 2 O | deuterium oxide | Not found | -7.877195 | log10 | 0.5723 | none | None | -9.594095 | -11.31099
2024 - Molar Mass Determination for Small and Large Molecules Using Diffusion-Ordered Spectroscopy - SI | table9 | PEO | poly(ethylene oxide) | MeOD | methanol-d4 | Not found | -7.591607 | log10 | 0.57021 | none | None | -9.302237 | -11.01287
2024 - Molar Mass Determination for Small and Large Molecules Using Diffusion-Ordered Spectroscopy - SI | table9 | PEO | poly(ethylene oxide) | Acetone-d6 | acetone | Not found | -7.6735 | log10 | 0.47448 | none | None | -9.09694 | -10.52038
2024 - Molar Mass Determination for Small and Large Molecules Using Diffusion-Ordered Spectroscopy - SI | table10 | PMMA | poly(methyl methacrylate) | C6D6 | benzene | Not found | -7.696566 | log10 | 0.52734 | none | None | -9.278586 | -10.86061
2024 - Molar Mass Determination for Small and Large Molecules Using Diffusion-Ordered Spectroscopy - SI | table10 | PMMA | poly(methyl methacrylate) | C6D6 | benzene | Not found | -7.623332 | log10 | 0.52996 | none | None | -9.213212 | -10.80309
2024 - Molar Mass Determination for Small and Large Molecules Using Diffusion-Ordered Spectroscopy - SI | table10 | PMMA | poly(methyl methacrylate) | C6D6 | benzene | Not found | -7.58838 | log10 | 0.52552 | none | None | -9.16494 | -10.7415
2024 - Molar Mass Determination for Small and Large Molecules Using Diffusion-Ordered Spectroscopy - SI | table10 | PMMA | poly(methyl methacrylate) | C6D6 | benzene | Not found | -7.512607 | log10 | 0.53221 | none | None | -9.109237 | -10.70587
2024 - Molar Mass Determination for Small and Large Molecules Using Diffusion-Ordered Spectroscopy - SI | table10 | PMMA | poly(methyl methacrylate) | C6D6 | benzene | Not found | -7.534364 | log10 | 0.51415 | none | None | -9.076814 | -10.61926
2024 - Molar Mass Determination for Small and Large Molecules Using Diffusion-Ordered Spectroscopy - SI | table10 | PMMA | poly(methyl methacrylate) | C6D6 | benzene | Not found | -7.486104 | log10 | 0.51461 | none | None | -9.029934 | -10.57376
2024 - Molar Mass Determination for Small and Large Molecules Using Diffusion-Ordered Spectroscopy - SI | table10 | PEO | poly(ethylene oxide) | D2O | deuterium oxide | Not found | -7.877195 | log10 | 0.5723 | none | None | -9.594095 | -11.31099
2024 - Molar Mass Determination for Small and Large Molecules Using Diffusion-Ordered Spectroscopy - SI | table10 | PEO | poly(ethylene oxide) | D2O | deuterium oxide | Not found | -7.842302 | log10 | 0.55987 | none | None | -9.521912 | -11.20152
2024 - Molar Mass Determination for Small and Large Molecules Using Diffusion-Ordered Spectroscopy - SI | table10 | PEO | poly(ethylene oxide) | D2O | deuterium oxide | Not found | -7.717786 | log10 | 0.56339 | none | None | -9.407956 | -11.09813
2024 - Molar Mass Determination for Small and Large Molecules Using Diffusion-Ordered Spectroscopy - SI | table10 | PEO | poly(ethylene oxide) | D2O | deuterium oxide | Not found | -7.625032 | log10 | 0.55747 | none | None | -9.297442 | -10.96985
2024 - Molar Mass Determination for Small and Large Molecules Using Diffusion-Ordered Spectroscopy - SI | table10 | PEO | poly(ethylene oxide) | D2O | deuterium oxide | Not found | -7.55633 | log10 | 0.55169 | none | None | -9.2114 | -10.86647
Tables: 23

## Process Summary
CHEMSTRACTOR BATCH PROCESSING REPORT
Report Generated: 2026-08-06 11:20:15
1. Run Execution & System Information
Property | Details
Process Stage Start Time | 2026-07-31 17:39:11
Process Stage End Time | 2026-08-01 02:47:03
Paper Processing Time | 9h 7m 51s
Combine Stage Start Time | 2026-08-06 11:20:14
Combine Stage End Time | 2026-08-06 11:20:14
Combine Stage Execution Time | 0.14s
Total Execution Time | 9h 7m 51s
AI Model Selected | gemma4:31b
Input Directory / Run | tests/runs/2026-07-31_17-39-11/
Total Papers Inputted | 230
Papers Selected | 16
Tables Selected for Extraction | 31
Operating System | Linux 5.14.0-611.55.1.el9_7.0.3.x86_64
CPU Architecture & Cores | x86_64 (48 Cores)
Python Environment | 3.12.1
Host Machine Name | node852.csf3.man.alces.network
2. Extraction & Homogenisation Statistics
Metric | Value
Total Data Points Collected | 153
Flory Data Points | 153
Selected Data Points (Successful) | 78
Deselected Data Points (Rejected) | 75
Issue Level: Deselected (Critical Failures) | 61
Issue Level: Problem (Parameter Errors) | 44
3. Failure Reasons Breakdown
Failure Reason / Field | Count
Solvent Identification Failure | 34
Polymer Identification Failure | 27
c_value Not Found | 26
D Value Out of Range | 15
v_value Out of Range | 2
v_value Not Found | 1

## Paper Summary
Source Paper | Total Tables | Selected Tables | Flory Data Points | Mark-Houwink Data Points | Failed Data Points
1994 - Structural Information on Hyaluronic Acid Solutions As Studied by Probe Diffusion Experiments | 2 | 1 | 4 | 0 | 4
1995 - Determination of Molecular Weight Distributions for Polymers by diffusion NMR | 2 | 1 | 1 | 0 | 1
2008 - Determination of the Chemical Structure of Poly-β-pinene by NMR Spectroscopy | 6 | 1 | 1 | 0 | 1
2009 - NMR Measure of Translational Diffusion and Fractal Dimension. Application to Molecular Mass Measurement | 2 | 2 | 23 | 0 | 23
2011 - A Simple Access to the LogNormal Molecular weight distribution parameters of Polymers using PGSTE NMR | 2 | 2 | 0 | 0 | 0
2014 - Determination of the Average Molecular Weight of Hydroxyethyl Starches by Diffusion Ordered NMR Spectroscopy | 4 | 1 | 3 | 0 | 3
2015 - Determination of the parameters of molecular-weight distribution of hydroxyethyl starches by diffusion-ordered NMR spectroscopy | 4 | 1 | 6 | 0 | 6
2016 - 1 H DOSY NMR Determination of the Molecular Weight and the Solution Properties of Poly-( N -acryloylmorpholine) in Various Solvents | 2 | 1 | 4 | 0 | 4
2019 - Quantitative Studies of Block Copolymers and Their Containing Homopolymer Components by Diffusion Ordered Spectroscopy | 6 | 1 | 6 | 0 | 6
2020 - Application of 1H DOSY NMR in Measurement of Polystyrene Molecular Weights | 3 | 3 | 1 | 0 | 1
2021 - Solvent‐Independent Molecular Weight Determination of Polymers Based on a Truly Universal Calibration | 3 | 3 | 17 | 0 | 17
2021 - Solvent‐Independent Molecular Weight Determination of Polymers Based on a Truly Universal Calibration SI | 8 | 4 | 2 | 0 | 2
2022 - Molar Mass Distribution and Chemical Composition Distribution of PS‑b‑PMMA Block Copolymers Determined by Diffusion Ordered Spectroscopy | 3 | 1 | 2 | 0 | 2
2023 - A fast and efficient way of obtaining the average molecular weight of block copolymers via DOSY | 8 | 4 | 12 | 0 | 12
2023 - The Universal Calibration for Structure- and Solvent-Independent Molar Mass Determinations of Polymers Using Diffusion-Ordered Spectroscopy | 1 | 1 | 16 | 0 | 16
2024 - Molar Mass Determination for Small and Large Molecules Using Diffusion-Ordered Spectroscopy - SI | 11 | 4 | 55 | 0 | 55