## Summary
CHEMSTRACTOR BATCH PROCESSING REPORT
Report Generated: 2026-08-05 16:41:50
1. Run Execution & System Information
Property | Details
Run Start Time | 2026-07-31 17:39:11
Run End Time | 2026-08-05 16:41:50
Total Execution Time | 428558.51s
Paper Processing Time | 32871.61s
Combine Stage Execution Time | 1025.25s
AI Model Selected | gemma4:31b
Input Directory / Run | ./tests/runs/2026-07-31_17-39-11
Total Papers Inputted | 230
Papers Selected | 16
Total Tables Inspected | 67
Tables Selected for Extraction | 31
Operating System | Linux 5.14.0-611.24.1.el9_7.x86_64
CPU Architecture & Cores | x86_64 (48 Cores)
Python Environment | 3.12.1
Host Machine Name | node864.csf3.man.alces.network
2. Extraction & Homogenisation Statistics
Metric | Value
Total Data Points Collected | 153
Flory Data Points | 153
Mark-Houwink Data Points | 0
Selected Data Points (Successful) | 78
Deselected Data Points (Rejected) | 75
Issue Level: Deselected (Critical Failures) | 61
Issue Level: Problem (Parameter Errors) | 44
Issue Level: Warning (Minor Warnings) | 153
Overall Success Rate (%) | 51.0%
3. Failure Reasons Breakdown
Failure Reason / Field | Count
Temperature Missing/Invalid | 153
Solvent Identification Failure | 34
Polymer Identification Failure | 27
c_value Not Found | 26
D Value Out of Range | 15
v_value Out of Range | 2
v_value Not Found | 1

## Papers
Source Paper | Total Tables | Selected Tables | Flory Data Points | Mark-Houwink Data Points | Failed Data Points
1994 - Structural Information on Hyaluronic Acid Solutions As Studied by Probe Diffusion Experiments | 2 | 1 | 4 | 0 | 4
1995 - Determination of Molecular Weight Distributions for Polymers by diffusion NMR | 2 | 1 | 1 | 0 | 1
2008 - Determination of the Chemical Structure of Poly-β-pinene by NMR Spectroscopy | 6 | 1 | 1 | 0 | 1
2009 - NMR Measure of Translational Diffusion and Fractal Dimension. Application to Molecular Mass Measurement | 2 | 2 | 23 | 0 | 23
2011 - A Simple Access to the LogNormal Molecular weight distribution parameters of Polymers using PGSTE NMR | 2 | 2 | 0 | 0 | 0
2014 - Determination of the Average Molecular Weight of Hydroxyethyl Starches by Diffusion Ordered NMR Spectroscopy | 4 | 1 | 3 | 0 | 3
2015 - Determination of the parameters of molecular-weight distribution of hydroxyethyl starches by diffusion-ordered NMR spectroscopy | 4 | 1 | 6 | 0 | 6
2016 - 1 H DOSY NMR Determination of the Molecular Weight and the Solution Properties of Poly-( N -acryloylmorpholine) in Various Solvents | 2 | 1 | 4 | 0 | 4
2019 - Quantitative Studies of Block Copolymers and Their Containing Homopolymer Components by Diffusion Ordered Spectroscopy | 6 | 1 | 6 | 0 | 6
2020 - Application of 1H DOSY NMR in Measurement of Polystyrene Molecular Weights | 3 | 3 | 1 | 0 | 1
2021 - Solvent‐Independent Molecular Weight Determination of Polymers Based on a Truly Universal Calibration | 3 | 3 | 17 | 0 | 17
2021 - Solvent‐Independent Molecular Weight Determination of Polymers Based on a Truly Universal Calibration SI | 8 | 4 | 2 | 0 | 2
2022 - Molar Mass Distribution and Chemical Composition Distribution of PS‑b‑PMMA Block Copolymers Determined by Diffusion Ordered Spectroscopy | 3 | 1 | 2 | 0 | 2
2023 - A fast and efficient way of obtaining the average molecular weight of block copolymers via DOSY | 8 | 4 | 12 | 0 | 12
2023 - The Universal Calibration for Structure- and Solvent-Independent Molar Mass Determinations of Polymers Using Diffusion-Ordered Spectroscopy | 1 | 1 | 16 | 0 | 16
2024 - Molar Mass Determination for Small and Large Molecules Using Diffusion-Ordered Spectroscopy - SI | 11 | 4 | 55 | 0 | 55

## Polymers
| Interactive Curve Explorer | [7 empty] | All | All
| Select Polymer: | All | [6 empty] | dextran | acetone
| Select Solvent: | All | [6 empty] | poly(2-vinylpyridine) | acetonitrile-d3
| Active Curves: | [7 empty] | poly(butyl acrylate) | benzene
| Matplotlib Plot: | Generate / Refresh Plot | [6 empty] | poly(ethylene glycol methyl ether methacrylate) | chloroform-d
[9 empty] | poly(ethylene oxide) | deuterium oxide
[9 empty] | poly(methyl methacrylate) | dichloromethane
[9 empty] | polyimide | dimethyl sulfoxide
[9 empty] | polymer_name | methanol-d4
[9 empty] | polystyrene | poly(ethylene oxide)
[9 empty] | pullulan | tetrahydrofuran
toluene
water
Polymer (Clean) | Solvent (Clean) | Temperature (K) | c Value (log Constant) | v Value (Scaling Exponent) | 3 | 6 | Source Paper | Table
dextran | deuterium oxide | Not found | -8.14 | 0.47 |  |  | 2021 - Solvent‐Independent Molecular Weight Determination of Polymers Based on a Truly Universal Calibration | table1
poly(2-vinylpyridine) | benzene | Not found | -7.903646 | 0.48883 |  |  | 2024 - Molar Mass Determination for Small and Large Molecules Using Diffusion-Ordered Spectroscopy - SI | table8
poly(2-vinylpyridine) | chloroform-d | Not found | -7.577591 | 0.48883 |  |  | 2024 - Molar Mass Determination for Small and Large Molecules Using Diffusion-Ordered Spectroscopy - SI | table8
poly(2-vinylpyridine) | dichloromethane | Not found | -7.947114 | 0.53396 |  |  | 2024 - Molar Mass Determination for Small and Large Molecules Using Diffusion-Ordered Spectroscopy - SI | table8
poly(2-vinylpyridine) | tetrahydrofuran | Not found | -7.739952 | 0.5049 |  |  | 2024 - Molar Mass Determination for Small and Large Molecules Using Diffusion-Ordered Spectroscopy - SI | table8
poly(butyl acrylate) | acetone | Not found | -7.56 | 0.5 |  |  | 2023 - A fast and efficient way of obtaining the average molecular weight of block copolymers via DOSY | table3
poly(butyl acrylate) | benzene | Not found | -7.83 | 0.51 |  |  | 2023 - A fast and efficient way of obtaining the average molecular weight of block copolymers via DOSY | table3
poly(ethylene glycol methyl ether methacrylate) | acetone | Not found | -8.01 | 0.39 |  |  | 2023 - A fast and efficient way of obtaining the average molecular weight of block copolymers via DOSY | table6
poly(ethylene glycol methyl ether methacrylate) | water | Not found | -8.31 | 0.47 |  |  | 2023 - A fast and efficient way of obtaining the average molecular weight of block copolymers via DOSY | table6
poly(ethylene oxide) | acetone | Not found | -7.94 | 0.41 |  |  | 2021 - Solvent‐Independent Molecular Weight Determination of Polymers Based on a Truly Universal Calibration | table3
poly(ethylene oxide) | acetone | Not found | -7.673502 | 0.474477 |  |  | 2023 - The Universal Calibration for Structure- and Solvent-Independent Molar Mass Determinations of Polymers Using Diffusion-Ordered Spectroscopy | table1
poly(ethylene oxide) | acetone | Not found | -7.6735 | 0.47448 |  |  | 2024 - Molar Mass Determination for Small and Large Molecules Using Diffusion-Ordered Spectroscopy - SI | table9
poly(ethylene oxide) | acetonitrile-d3 | Not found | -7.88 | 0.44 |  |  | 2021 - Solvent‐Independent Molecular Weight Determination of Polymers Based on a Truly Universal Calibration | table3
poly(ethylene oxide) | acetonitrile-d3 | Not found | -7.590204 | 0.515853 |  |  | 2023 - The Universal Calibration for Structure- and Solvent-Independent Molar Mass Determinations of Polymers Using Diffusion-Ordered Spectroscopy | table1
poly(ethylene oxide) | acetonitrile-d3 | Not found | -7.281914 | 0.59613 |  |  | 2024 - Molar Mass Determination for Small and Large Molecules Using Diffusion-Ordered Spectroscopy - SI | table9
poly(ethylene oxide) | deuterium oxide | Not found | -7.62 | 0.62 |  |  | 1995 - Determination of Molecular Weight Distributions for Polymers by diffusion NMR | table2
poly(ethylene oxide) | deuterium oxide | Not found | -8.39 | 0.47 |  |  | 2021 - Solvent‐Independent Molecular Weight Determination of Polymers Based on a Truly Universal Calibration | table1
poly(ethylene oxide) | deuterium oxide | Not found | -8.23 | 0.49 |  |  | 2021 - Solvent‐Independent Molecular Weight Determination of Polymers Based on a Truly Universal Calibration | table3
poly(ethylene oxide) | deuterium oxide | Not found | -8.327 | 0.4466 |  |  | 2021 - Solvent‐Independent Molecular Weight Determination of Polymers Based on a Truly Universal Calibration SI | table6
poly(ethylene oxide) | deuterium oxide | Not found | -8.101178 | 0.512155 |  |  | 2023 - The Universal Calibration for Structure- and Solvent-Independent Molar Mass Determinations of Polymers Using Diffusion-Ordered Spectroscopy | table1
poly(ethylene oxide) | deuterium oxide | Not found | -7.877195 | 0.5723 |  |  | 2024 - Molar Mass Determination for Small and Large Molecules Using Diffusion-Ordered Spectroscopy - SI | table9
poly(ethylene oxide) | deuterium oxide | Not found | -7.877195 | 0.5723 |  |  | 2024 - Molar Mass Determination for Small and Large Molecules Using Diffusion-Ordered Spectroscopy - SI | table10
poly(ethylene oxide) | deuterium oxide | Not found | -7.842302 | 0.55987 |  |  | 2024 - Molar Mass Determination for Small and Large Molecules Using Diffusion-Ordered Spectroscopy - SI | table10
poly(ethylene oxide) | deuterium oxide | Not found | -7.717786 | 0.56339 |  |  | 2024 - Molar Mass Determination for Small and Large Molecules Using Diffusion-Ordered Spectroscopy - SI | table10
poly(ethylene oxide) | deuterium oxide | Not found | -7.625032 | 0.55747 |  |  | 2024 - Molar Mass Determination for Small and Large Molecules Using Diffusion-Ordered Spectroscopy - SI | table10
poly(ethylene oxide) | deuterium oxide | Not found | -7.55633 | 0.55169 |  |  | 2024 - Molar Mass Determination for Small and Large Molecules Using Diffusion-Ordered Spectroscopy - SI | table10
poly(ethylene oxide) | methanol-d4 | Not found | -8.06 | 0.45 |  |  | 2021 - Solvent‐Independent Molecular Weight Determination of Polymers Based on a Truly Universal Calibration | table3
poly(ethylene oxide) | methanol-d4 | Not found | -7.843617 | 0.504105 |  |  | 2023 - The Universal Calibration for Structure- and Solvent-Independent Molar Mass Determinations of Polymers Using Diffusion-Ordered Spectroscopy | table1
poly(ethylene oxide) | methanol-d4 | Not found | -7.591607 | 0.57021 |  |  | 2024 - Molar Mass Determination for Small and Large Molecules Using Diffusion-Ordered Spectroscopy - SI | table9
poly(ethylene oxide) | poly(ethylene oxide) | Not found | -8.04 | 0.45 |  |  | 2021 - Solvent‐Independent Molecular Weight Determination of Polymers Based on a Truly Universal Calibration | table3
poly(ethylene oxide) | tetrahydrofuran | Not found | -7.94 | 0.46 |  |  | 2021 - Solvent‐Independent Molecular Weight Determination of Polymers Based on a Truly Universal Calibration | table3
poly(ethylene oxide) | tetrahydrofuran | Not found | -7.478914 | 0.58062 |  |  | 2024 - Molar Mass Determination for Small and Large Molecules Using Diffusion-Ordered Spectroscopy - SI | table9
poly(methyl methacrylate) | acetone | Not found | -7.74 | 0.44 |  |  | 2023 - A fast and efficient way of obtaining the average molecular weight of block copolymers via DOSY | table1
poly(methyl methacrylate) | benzene | Not found | -7.91 | 0.48 |  |  | 2023 - A fast and efficient way of obtaining the average molecular weight of block copolymers via DOSY | table1
poly(methyl methacrylate) | benzene | Not found | -7.683956 | 0.530394 |  |  | 2023 - The Universal Calibration for Structure- and Solvent-Independent Molar Mass Determinations of Polymers Using Diffusion-Ordered Spectroscopy | table1
poly(methyl methacrylate) | benzene | Not found | -7.528356 | 0.56913 |  |  | 2024 - Molar Mass Determination for Small and Large Molecules Using Diffusion-Ordered Spectroscopy - SI | table8
poly(methyl methacrylate) | benzene | Not found | -7.696566 | 0.52734 |  |  | 2024 - Molar Mass Determination for Small and Large Molecules Using Diffusion-Ordered Spectroscopy - SI | table10
poly(methyl methacrylate) | benzene | Not found | -7.623332 | 0.52996 |  |  | 2024 - Molar Mass Determination for Small and Large Molecules Using Diffusion-Ordered Spectroscopy - SI | table10
poly(methyl methacrylate) | benzene | Not found | -7.58838 | 0.52552 |  |  | 2024 - Molar Mass Determination for Small and Large Molecules Using Diffusion-Ordered Spectroscopy - SI | table10
poly(methyl methacrylate) | benzene | Not found | -7.512607 | 0.53221 |  |  | 2024 - Molar Mass Determination for Small and Large Molecules Using Diffusion-Ordered Spectroscopy - SI | table10
poly(methyl methacrylate) | benzene | Not found | -7.534364 | 0.51415 |  |  | 2024 - Molar Mass Determination for Small and Large Molecules Using Diffusion-Ordered Spectroscopy - SI | table10
poly(methyl methacrylate) | benzene | Not found | -7.486104 | 0.51461 |  |  | 2024 - Molar Mass Determination for Small and Large Molecules Using Diffusion-Ordered Spectroscopy - SI | table10
poly(methyl methacrylate) | chloroform-d | Not found | -7.53 | 0.56 |  |  | 2021 - Solvent‐Independent Molecular Weight Determination of Polymers Based on a Truly Universal Calibration | table1
poly(methyl methacrylate) | chloroform-d | Not found | -7.579851 | 0.543219 |  |  | 2023 - The Universal Calibration for Structure- and Solvent-Independent Molar Mass Determinations of Polymers Using Diffusion-Ordered Spectroscopy | table1
poly(methyl methacrylate) | chloroform-d | Not found | -7.41662 | 0.58372 |  |  | 2024 - Molar Mass Determination for Small and Large Molecules Using Diffusion-Ordered Spectroscopy - SI | table8
poly(methyl methacrylate) | dichloromethane | Not found | -7.489679 | 0.53678 |  |  | 2023 - The Universal Calibration for Structure- and Solvent-Independent Molar Mass Determinations of Polymers Using Diffusion-Ordered Spectroscopy | table1
poly(methyl methacrylate) | dichloromethane | Not found | -7.285687 | 0.58736 |  |  | 2024 - Molar Mass Determination for Small and Large Molecules Using Diffusion-Ordered Spectroscopy - SI | table8
poly(methyl methacrylate) | dimethyl sulfoxide | Not found | -8.505773 | 0.444236 |  |  | 2023 - The Universal Calibration for Structure- and Solvent-Independent Molar Mass Determinations of Polymers Using Diffusion-Ordered Spectroscopy | table1
poly(methyl methacrylate) | dimethyl sulfoxide | Not found | -8.505776 | 0.44424 |  |  | 2024 - Molar Mass Determination for Small and Large Molecules Using Diffusion-Ordered Spectroscopy - SI | table8
poly(methyl methacrylate) | tetrahydrofuran | Not found | -8.02 | 0.43 |  |  | 2023 - A fast and efficient way of obtaining the average molecular weight of block copolymers via DOSY | table1
poly(methyl methacrylate) | tetrahydrofuran | Not found | -7.614655 | 0.517608 |  |  | 2023 - The Universal Calibration for Structure- and Solvent-Independent Molar Mass Determinations of Polymers Using Diffusion-Ordered Spectroscopy | table1
poly(methyl methacrylate) | tetrahydrofuran | Not found | -7.434235 | 0.5624 |  |  | 2024 - Molar Mass Determination for Small and Large Molecules Using Diffusion-Ordered Spectroscopy - SI | table8
poly(methyl methacrylate) | toluene | Not found | -7.72 | 0.5 |  |  | 2021 - Solvent‐Independent Molecular Weight Determination of Polymers Based on a Truly Universal Calibration | table1
poly(methyl methacrylate) | toluene | Not found | -8.11 | 0.43 |  |  | 2023 - A fast and efficient way of obtaining the average molecular weight of block copolymers via DOSY | table1
polyimide | benzene | Not found | -7.388585 | 0.61614 |  |  | 2024 - Molar Mass Determination for Small and Large Molecules Using Diffusion-Ordered Spectroscopy - SI | table8
polyimide | chloroform-d | Not found | -7.298285 | 0.62721 |  |  | 2024 - Molar Mass Determination for Small and Large Molecules Using Diffusion-Ordered Spectroscopy - SI | table8
polyimide | dichloromethane | Not found | -7.380124 | 0.57317 |  |  | 2024 - Molar Mass Determination for Small and Large Molecules Using Diffusion-Ordered Spectroscopy - SI | table8
polyimide | tetrahydrofuran | Not found | -7.330497 | 0.60811 |  |  | 2024 - Molar Mass Determination for Small and Large Molecules Using Diffusion-Ordered Spectroscopy - SI | table8
polymer_name | acetone | Not found | -7.78 | 0.43 |  |  | 2021 - Solvent‐Independent Molecular Weight Determination of Polymers Based on a Truly Universal Calibration | table2
polymer_name | tetrahydrofuran | Not found | -7.733839 | 0.513725 |  |  | 2023 - The Universal Calibration for Structure- and Solvent-Independent Molar Mass Determinations of Polymers Using Diffusion-Ordered Spectroscopy | table1
polystyrene | acetone | Not found | -7.679148 | 0.452089 |  |  | 2023 - The Universal Calibration for Structure- and Solvent-Independent Molar Mass Determinations of Polymers Using Diffusion-Ordered Spectroscopy | table1
polystyrene | acetone | Not found | -7.679148 | 0.45209 |  |  | 2024 - Molar Mass Determination for Small and Large Molecules Using Diffusion-Ordered Spectroscopy - SI | table8
polystyrene | benzene | Not found | -7.7 | 0.54 |  |  | 2021 - Solvent‐Independent Molecular Weight Determination of Polymers Based on a Truly Universal Calibration | table1
polystyrene | benzene | Not found | -7.94 | 0.49 |  |  | 2021 - Solvent‐Independent Molecular Weight Determination of Polymers Based on a Truly Universal Calibration | table2
polystyrene | benzene | Not found | -7.718505 | 0.5283 |  |  | 2023 - The Universal Calibration for Structure- and Solvent-Independent Molar Mass Determinations of Polymers Using Diffusion-Ordered Spectroscopy | table1
polystyrene | benzene | Not found | -7.594398 | 0.56041 |  |  | 2024 - Molar Mass Determination for Small and Large Molecules Using Diffusion-Ordered Spectroscopy - SI | table8
polystyrene | chloroform-d | Not found | -7.97 | 0.46 |  |  | 2021 - Solvent‐Independent Molecular Weight Determination of Polymers Based on a Truly Universal Calibration | table2
polystyrene | chloroform-d | Not found | -7.630222 | 0.534677 |  |  | 2023 - The Universal Calibration for Structure- and Solvent-Independent Molar Mass Determinations of Polymers Using Diffusion-Ordered Spectroscopy | table1
polystyrene | chloroform-d | Not found | -7.523371 | 0.56239 |  |  | 2024 - Molar Mass Determination for Small and Large Molecules Using Diffusion-Ordered Spectroscopy - SI | table8
polystyrene | dichloromethane | Not found | -7.561667 | 0.521453 |  |  | 2023 - The Universal Calibration for Structure- and Solvent-Independent Molar Mass Determinations of Polymers Using Diffusion-Ordered Spectroscopy | table1
polystyrene | dichloromethane | Not found | -7.406714 | 0.56162 |  |  | 2024 - Molar Mass Determination for Small and Large Molecules Using Diffusion-Ordered Spectroscopy - SI | table8
polystyrene | tetrahydrofuran | Not found | -8.07 | 0.42 |  |  | 2021 - Solvent‐Independent Molecular Weight Determination of Polymers Based on a Truly Universal Calibration | table2
polystyrene | tetrahydrofuran | Not found | -7.65584 | 0.519361 |  |  | 2023 - The Universal Calibration for Structure- and Solvent-Independent Molar Mass Determinations of Polymers Using Diffusion-Ordered Spectroscopy | table1
polystyrene | tetrahydrofuran | Not found | -7.497628 | 0.5604 |  |  | 2024 - Molar Mass Determination for Small and Large Molecules Using Diffusion-Ordered Spectroscopy - SI | table8
polystyrene | toluene | Not found | -7.82 | 0.51 |  |  | 2021 - Solvent‐Independent Molecular Weight Determination of Polymers Based on a Truly Universal Calibration | table2
polystyrene | toluene | Not found | -7.670078 | 0.531065 |  |  | 2023 - The Universal Calibration for Structure- and Solvent-Independent Molar Mass Determinations of Polymers Using Diffusion-Ordered Spectroscopy | table1
polystyrene | toluene | Not found | -7.670074 | 0.53106 |  |  | 2024 - Molar Mass Determination for Small and Large Molecules Using Diffusion-Ordered Spectroscopy - SI | table8
pullulan | deuterium oxide | Not found | -8.2 | 0.49 |  |  | 2021 - Solvent‐Independent Molecular Weight Determination of Polymers Based on a Truly Universal Calibration | table1

## Flory
Source Paper | Table | Polymer (Original) | Polymer (Clean) | Solvent (Original) | Solvent (Clean) | Temperature (K) | c Value (log Constant) | c Transformation | v Value (Scaling Exponent) | v Transformation | Errors | Warnings | 3 | 6
1994 - Structural Information on Hyaluronic Acid Solutions As Studied by Probe Diffusion Experiments | table1 | FITC-dextran | FITC-dextran | HA solutions | Invalid chemical | Not found | 0.6493349 | log10 | 0.607 | none | Solvent Identification Failure, D Value Out of Range | Temperature Missing/Invalid
1994 - Structural Information on Hyaluronic Acid Solutions As Studied by Probe Diffusion Experiments | table1 | FITC-dextran | FITC-dextran | HA solutions | Invalid chemical | Not found | 0.4969296 | log10 | 0.629 | none | Solvent Identification Failure, D Value Out of Range | Temperature Missing/Invalid
1994 - Structural Information on Hyaluronic Acid Solutions As Studied by Probe Diffusion Experiments | table1 | FITC-dextran | FITC-dextran | HA solutions | Invalid chemical | Not found | 0.2201081 | log10 | 0.5 | none | Solvent Identification Failure, D Value Out of Range | Temperature Missing/Invalid
1994 - Structural Information on Hyaluronic Acid Solutions As Studied by Probe Diffusion Experiments | table1 | FITC-dextran | FITC-dextran | HA solutions | Invalid chemical | Not found | 0.6493349 | log10 | 0.607 | none | Solvent Identification Failure, D Value Out of Range | Temperature Missing/Invalid
1995 - Determination of Molecular Weight Distributions for Polymers by diffusion NMR | table2 | Polyethylene oxide | poly(ethylene oxide) | D2O | deuterium oxide | Not found | -7.62 | log10 | 0.62 | positive_exponent | None | Temperature Missing/Invalid
2008 - Determination of the Chemical Structure of Poly-β-pinene by NMR Spectroscopy | table5 | PEG | poly(ethylene oxide) | Not found | Not found | Not found | -7.958607 | log10 | 0.6 | none | Solvent Identification Failure | Temperature Missing/Invalid
2009 - NMR Measure of Translational Diffusion and Fractal Dimension. Application to Molecular Mass Measurement | table1 | polymers in Έ solvent | Invalid chemical | Not found | Not found | Not found | Not found | none | 0.5 | none | Solvent Identification Failure, c_value Not Found, Polymer Identification Failure | Temperature Missing/Invalid
2009 - NMR Measure of Translational Diffusion and Fractal Dimension. Application to Molecular Mass Measurement | table1 | polymers in good solvent | Invalid chemical | Not found | Not found | Not found | Not found | none | 0.588 | none | Solvent Identification Failure, c_value Not Found, Polymer Identification Failure | Temperature Missing/Invalid
2009 - NMR Measure of Translational Diffusion and Fractal Dimension. Application to Molecular Mass Measurement | table2 | globular proteins | globular proteins | Not found | Not found | Not found | Not found | none | 0.39 | none | Solvent Identification Failure, c_value Not Found | Temperature Missing/Invalid
2009 - NMR Measure of Translational Diffusion and Fractal Dimension. Application to Molecular Mass Measurement | table2 | globular proteins | globular proteins | Not found | Not found | Not found | Not found | none | 0.39 | none | Solvent Identification Failure, c_value Not Found | Temperature Missing/Invalid
2009 - NMR Measure of Translational Diffusion and Fractal Dimension. Application to Molecular Mass Measurement | table2 | PS in toluene | polystyrene | toluene | toluene | Not found | Not found | none | 0.41 | none | c_value Not Found | Temperature Missing/Invalid
2009 - NMR Measure of Translational Diffusion and Fractal Dimension. Application to Molecular Mass Measurement | table2 | PMMAin acetone below 30 kD | poly(methyl methacrylate) | acetone | acetone | Not found | Not found | none | 0.46 | none | c_value Not Found | Temperature Missing/Invalid
2009 - NMR Measure of Translational Diffusion and Fractal Dimension. Application to Molecular Mass Measurement | table2 | PS in acetone | polystyrene | acetone | acetone | Not found | Not found | none | 0.47 | none | c_value Not Found | Temperature Missing/Invalid
2009 - NMR Measure of Translational Diffusion and Fractal Dimension. Application to Molecular Mass Measurement | table2 | PS in CDCl 3 below 20 kD | polystyrene | CDCl3 | chloroform-d | Not found | Not found | none | 0.47 | none | c_value Not Found | Temperature Missing/Invalid
2009 - NMR Measure of Translational Diffusion and Fractal Dimension. Application to Molecular Mass Measurement | table2 | PMMAin CDCl 3 below 30 kD | poly(methyl methacrylate) | CDCl3 | chloroform-d | Not found | Not found | none | 0.48 | none | c_value Not Found | Temperature Missing/Invalid
2009 - NMR Measure of Translational Diffusion and Fractal Dimension. Application to Molecular Mass Measurement | table2 | oligosaccharides a | oligosaccharides | Not found | Not found | Not found | Not found | none | 0.48 | none | Solvent Identification Failure, c_value Not Found | Temperature Missing/Invalid
2009 - NMR Measure of Translational Diffusion and Fractal Dimension. Application to Molecular Mass Measurement | table2 | PS in THF below 20 kD | polystyrene | THF | tetrahydrofuran | Not found | 0.5 | none | 0.5 | none | D Value Out of Range | Temperature Missing/Invalid
2009 - NMR Measure of Translational Diffusion and Fractal Dimension. Application to Molecular Mass Measurement | table2 | PEO in D 2 O | poly(ethylene oxide) | D2O | deuterium oxide | Not found | Not found | none | 0.54 | none | c_value Not Found | Temperature Missing/Invalid
2009 - NMR Measure of Translational Diffusion and Fractal Dimension. Application to Molecular Mass Measurement | table2 | small molecules in D 2 O a | Invalid chemical | D2O | deuterium oxide | Not found | Not found | none | 0.54 | none | c_value Not Found, Polymer Identification Failure | Temperature Missing/Invalid
2009 - NMR Measure of Translational Diffusion and Fractal Dimension. Application to Molecular Mass Measurement | table2 | PMMAin acetone above 25 kD | poly(methyl methacrylate) | acetone | acetone | Not found | Not found | none | 0.54 | none | c_value Not Found | Temperature Missing/Invalid
2009 - NMR Measure of Translational Diffusion and Fractal Dimension. Application to Molecular Mass Measurement | table2 | PEO in water | poly(ethylene oxide) | water | water | Not found | Not found | none | 0.55 | none | c_value Not Found | Temperature Missing/Invalid
2009 - NMR Measure of Translational Diffusion and Fractal Dimension. Application to Molecular Mass Measurement | table2 | small molecules in CDCl 3 a | Invalid chemical | CDCl3 | chloroform-d | Not found | Not found | none | 0.56 | none | c_value Not Found, Polymer Identification Failure | Temperature Missing/Invalid
2009 - NMR Measure of Translational Diffusion and Fractal Dimension. Application to Molecular Mass Measurement | table2 | DNA | deoxyribonucleic acid | Not found | Not found | Not found | Not found | none | 0.57 | none | Solvent Identification Failure, c_value Not Found | Temperature Missing/Invalid
2009 - NMR Measure of Translational Diffusion and Fractal Dimension. Application to Molecular Mass Measurement | table2 | PEO in CDCl 3 | poly(ethylene oxide) | CDCl3 | chloroform-d | Not found | 0.58 | none | 0.58 | none | D Value Out of Range | Temperature Missing/Invalid
2009 - NMR Measure of Translational Diffusion and Fractal Dimension. Application to Molecular Mass Measurement | table2 | denatured peptide a , c | peptide | Not found | Not found | Not found | Not found | none | 0.58 | none | Solvent Identification Failure, c_value Not Found | Temperature Missing/Invalid
2009 - NMR Measure of Translational Diffusion and Fractal Dimension. Application to Molecular Mass Measurement | table2 | PMMAin CDCl 3 above 25 kD | poly(methyl methacrylate) | CDCl3 | chloroform-d | Not found | Not found | none | 0.61 | none | c_value Not Found | Temperature Missing/Invalid
2009 - NMR Measure of Translational Diffusion and Fractal Dimension. Application to Molecular Mass Measurement | table2 | PS in CDCl 3 above 20 kD | polystyrene | CDCl3 | chloroform-d | Not found | Not found | none | 0.61 | none | c_value Not Found | Temperature Missing/Invalid
2009 - NMR Measure of Translational Diffusion and Fractal Dimension. Application to Molecular Mass Measurement | table2 | PS in THF above 20 kD | polystyrene | THF | tetrahydrofuran | Not found | 0.62 | none | 0.62 | none | D Value Out of Range | Temperature Missing/Invalid
2009 - NMR Measure of Translational Diffusion and Fractal Dimension. Application to Molecular Mass Measurement | table2 | Linear alcanes | Invalid chemical | Not found | Not found | Not found | Not found | none | 0.71 | none | Solvent Identification Failure, c_value Not Found, Polymer Identification Failure | Temperature Missing/Invalid
2014 - Determination of the Average Molecular Weight of Hydroxyethyl Starches by Diffusion Ordered NMR Spectroscopy | table2 | Branched HES | hydroxyethyl starch | Not found | Not found | Not found | -8.441389 | (1/2.538) * (3 + log10(9.0314)) - 10 | 0.394011 | 1 / 2.538 | Solvent Identification Failure | Temperature Missing/Invalid
2014 - Determination of the Average Molecular Weight of Hydroxyethyl Starches by Diffusion Ordered NMR Spectroscopy | table2 | Low branched dextrans | dextran | Not found | Not found | Not found | -8.188874 | (1/2.164) * (3 + log10(8.3038)) - 10 | 0.4621072 | 1 / 2.164 | Solvent Identification Failure | Temperature Missing/Invalid
2014 - Determination of the Average Molecular Weight of Hydroxyethyl Starches by Diffusion Ordered NMR Spectroscopy | table2 | Linear pullulans | pullulan | Not found | Not found | Not found | -7.791731 | (1/1.801) * (3 + log10(9.4862)) - 10 | 0.5552471 | 1 / 1.801 | Solvent Identification Failure | Temperature Missing/Invalid
2015 - Determination of the parameters of molecular-weight distribution of hydroxyethyl starches by diffusion-ordered NMR spectroscopy | table3 | HES | hydroxyethyl starch | Not found | Not found | Not found | -25.154 | None | 0.3826 | 1 / v | Solvent Identification Failure, D Value Out of Range | Temperature Missing/Invalid
2015 - Determination of the parameters of molecular-weight distribution of hydroxyethyl starches by diffusion-ordered NMR spectroscopy | table3 | HES | hydroxyethyl starch | Not found | Not found | Not found | -24.419 | None | 0.4 | 1 / v | Solvent Identification Failure, D Value Out of Range | Temperature Missing/Invalid
2015 - Determination of the parameters of molecular-weight distribution of hydroxyethyl starches by diffusion-ordered NMR spectroscopy | table3 | HES | hydroxyethyl starch | Not found | Not found | Not found | -23.382 | None | 0.41 | 1 / v | Solvent Identification Failure, D Value Out of Range | Temperature Missing/Invalid
2015 - Determination of the parameters of molecular-weight distribution of hydroxyethyl starches by diffusion-ordered NMR spectroscopy | table3 | HES | hydroxyethyl starch | Not found | Not found | Not found | -25.154 | None | 0.38 | 1 / v | Solvent Identification Failure, D Value Out of Range | Temperature Missing/Invalid
2015 - Determination of the parameters of molecular-weight distribution of hydroxyethyl starches by diffusion-ordered NMR spectroscopy | table3 | H | Invalid chemical | Not found | Not found | Not found | -24.425 | None | 0.39 | 1 / v | Solvent Identification Failure, Polymer Identification Failure, D Value Out of Range | Temperature Missing/Invalid
2015 - Determination of the parameters of molecular-weight distribution of hydroxyethyl starches by diffusion-ordered NMR spectroscopy | table3 | HES | hydroxyethyl starch | Not found | Not found | Not found | Not found | None | 0.41 | 1 / v | Solvent Identification Failure, c_value Not Found | Temperature Missing/Invalid
2016 - 1 H DOSY NMR Determination of the Molecular Weight and the Solution Properties of Poly-( N -acryloylmorpholine) in Various Solvents | table2 | PNAM | poly(N-isopropylacrylamide) | D2O | deuterium oxide | Not found | Not found | Not found | 0.48 | none | c_value Not Found | Temperature Missing/Invalid
2016 - 1 H DOSY NMR Determination of the Molecular Weight and the Solution Properties of Poly-( N -acryloylmorpholine) in Various Solvents | table2 | PNAM | poly(N-isopropylacrylamide) | CDCl3 | chloroform-d | Not found | Not found | Not found | 0.48 | none | c_value Not Found | Temperature Missing/Invalid
2016 - 1 H DOSY NMR Determination of the Molecular Weight and the Solution Properties of Poly-( N -acryloylmorpholine) in Various Solvents | table2 | PNAM | poly(N-isopropylacrylamide) | PBS, pH7.4 | phosphate buffered saline | Not found | Not found | Not found | 0.45 | none | c_value Not Found | Temperature Missing/Invalid
2016 - 1 H DOSY NMR Determination of the Molecular Weight and the Solution Properties of Poly-( N -acryloylmorpholine) in Various Solvents | table2 | PNAM | poly(N-isopropylacrylamide) | D2O/MeOD 80/20 | deuterium oxide | Not found | Not found | Not found | 0.41 | none | c_value Not Found | Temperature Missing/Invalid
2019 - Quantitative Studies of Block Copolymers and Their Containing Homopolymer Components by Diffusion Ordered Spectroscopy | table1 | PS | polystyrene | Not found | Not found | Not found | -7.490797 | log10 | 0.553 | abs | Solvent Identification Failure | Temperature Missing/Invalid
2019 - Quantitative Studies of Block Copolymers and Their Containing Homopolymer Components by Diffusion Ordered Spectroscopy | table1 | PS | polystyrene | Not found | Not found | Not found | -5.931814 | log10 | 0.899 | abs | Solvent Identification Failure | Temperature Missing/Invalid
2019 - Quantitative Studies of Block Copolymers and Their Containing Homopolymer Components by Diffusion Ordered Spectroscopy | table1 | PMMA | poly(methyl methacrylate) | Not found | Not found | Not found | -7.545155 | log10 | 0.536 | abs | Solvent Identification Failure | Temperature Missing/Invalid
2019 - Quantitative Studies of Block Copolymers and Their Containing Homopolymer Components by Diffusion Ordered Spectroscopy | table1 | PMMA | poly(methyl methacrylate) | Not found | Not found | Not found | -5.872895 | log10 | 0.899 | abs | Solvent Identification Failure | Temperature Missing/Invalid
2019 - Quantitative Studies of Block Copolymers and Their Containing Homopolymer Components by Diffusion Ordered Spectroscopy | table1 | PI | polyimide | Not found | Not found | Not found | -7.388277 | log10 | 0.582 | abs | Solvent Identification Failure | Temperature Missing/Invalid
2019 - Quantitative Studies of Block Copolymers and Their Containing Homopolymer Components by Diffusion Ordered Spectroscopy | table1 | PI | polyimide | Not found | Not found | Not found | -5.099633 | log10 | 1.081 | abs | Solvent Identification Failure, v_value Out of Range | Temperature Missing/Invalid
2020 - Application of 1H DOSY NMR in Measurement of Polystyrene Molecular Weights | table2 | PS | polystyrene | chloroform | chloroform | Not found | Not found | Not found | 0.65 | Not found | c_value Not Found | Temperature Missing/Invalid
2021 - Solvent‐Independent Molecular Weight Determination of Polymers Based on a Truly Universal Calibration | table1 | PS | polystyrene | benzene | benzene | Not found | -7.7 | sign_correction | 0.54 | none | None | Temperature Missing/Invalid
2021 - Solvent‐Independent Molecular Weight Determination of Polymers Based on a Truly Universal Calibration | table1 | pMA | poly(methyl methacrylate) | toluene | toluene | Not found | -7.72 | sign_correction | 0.5 | none | None | Temperature Missing/Invalid
2021 - Solvent‐Independent Molecular Weight Determination of Polymers Based on a Truly Universal Calibration | table1 | pMMA | poly(methyl methacrylate) | CDCl 3 | chloroform-d | Not found | -7.53 | sign_correction | 0.56 | none | None | Temperature Missing/Invalid
2021 - Solvent‐Independent Molecular Weight Determination of Polymers Based on a Truly Universal Calibration | table1 | dextrane | dextran | D 2 O | deuterium oxide | Not found | -8.14 | sign_correction | 0.47 | none | None | Temperature Missing/Invalid
2021 - Solvent‐Independent Molecular Weight Determination of Polymers Based on a Truly Universal Calibration | table1 | pullane | pullulan | D 2 O | deuterium oxide | Not found | -8.2 | sign_correction | 0.49 | none | None | Temperature Missing/Invalid
2021 - Solvent‐Independent Molecular Weight Determination of Polymers Based on a Truly Universal Calibration | table1 | PEG [a] | poly(ethylene oxide) | D 2 O | deuterium oxide | Not found | -8.39 | sign_correction | 0.47 | none | None | Temperature Missing/Invalid
2021 - Solvent‐Independent Molecular Weight Determination of Polymers Based on a Truly Universal Calibration | table2 | polystyrene | polystyrene | benzene-d6 | benzene | Not found | -7.94 | minus_sign_correction | 0.49 | none | None | Temperature Missing/Invalid
2021 - Solvent‐Independent Molecular Weight Determination of Polymers Based on a Truly Universal Calibration | table2 | polystyrene | polystyrene | CDCl3 | chloroform-d | Not found | -7.97 | minus_sign_correction | 0.46 | none | None | Temperature Missing/Invalid
2021 - Solvent‐Independent Molecular Weight Determination of Polymers Based on a Truly Universal Calibration | table2 | polymer_name | polymer_name | acetone-d6 | acetone | Not found | -7.78 | minus_sign_correction | 0.43 | none | None | Temperature Missing/Invalid
2021 - Solvent‐Independent Molecular Weight Determination of Polymers Based on a Truly Universal Calibration | table2 | polystyrene | polystyrene | toluene-d8 | toluene | Not found | -7.82 | minus_sign_correction | 0.51 | none | None | Temperature Missing/Invalid
2021 - Solvent‐Independent Molecular Weight Determination of Polymers Based on a Truly Universal Calibration | table2 | polystyrene | polystyrene | THF-d8 | tetrahydrofuran | Not found | -8.07 | minus_sign_correction | 0.42 | none | None | Temperature Missing/Invalid
2021 - Solvent‐Independent Molecular Weight Determination of Polymers Based on a Truly Universal Calibration | table3 | poly(ethylene glycol) | poly(ethylene oxide) | D2O | deuterium oxide | Not found | -8.23 | log10 | 0.49 | Not found | None | Temperature Missing/Invalid
2021 - Solvent‐Independent Molecular Weight Determination of Polymers Based on a Truly Universal Calibration | table3 | poly(ethylene glycol) | poly(ethylene oxide) | methanol-d4 | methanol-d4 | Not found | -8.06 | log10 | 0.45 | Not found | None | Temperature Missing/Invalid
2021 - Solvent‐Independent Molecular Weight Determination of Polymers Based on a Truly Universal Calibration | table3 | poly(ethylene glycol) | poly(ethylene oxide) | acetone-d6 | acetone | Not found | -7.94 | log10 | 0.41 | Not found | None | Temperature Missing/Invalid
2021 - Solvent‐Independent Molecular Weight Determination of Polymers Based on a Truly Universal Calibration | table3 | poly(ethylene glycol) | poly(ethylene oxide) | THF-d8 | tetrahydrofuran | Not found | -7.94 | log10 | 0.46 | Not found | None | Temperature Missing/Invalid
2021 - Solvent‐Independent Molecular Weight Determination of Polymers Based on a Truly Universal Calibration | table3 | poly(ethylene glycol) | poly(ethylene oxide) | poly(ethylene glycol) | poly(ethylene oxide) | Not found | -8.04 | log10 | 0.45 | Not found | None | Temperature Missing/Invalid
2021 - Solvent‐Independent Molecular Weight Determination of Polymers Based on a Truly Universal Calibration | table3 | poly(ethylene glycol) | poly(ethylene oxide) | ACN-d3 | acetonitrile-d3 | Not found | -7.88 | log10 | 0.44 | Not found | None | Temperature Missing/Invalid
2021 - Solvent‐Independent Molecular Weight Determination of Polymers Based on a Truly Universal Calibration SI | table6 | poly(ethylene glycol) | poly(ethylene oxide) | D2O | deuterium oxide | Not found | -8.327 | none | 0.4466 | abs(-0.4466) | None | Temperature Missing/Invalid
2021 - Solvent‐Independent Molecular Weight Determination of Polymers Based on a Truly Universal Calibration SI | table7 | poly(ethylene glycol) | poly(ethylene oxide) | Not found | Not found | Not found | -8.391 | Not found | 0.4737 | -1 * -0.4737 | Solvent Identification Failure | Temperature Missing/Invalid
2022 - Molar Mass Distribution and Chemical Composition Distribution of PS‑b‑PMMA Block Copolymers Determined by Diffusion Ordered Spectroscopy | table2 | PS | polystyrene | Not found | Not found | Not found | -7.395126 | log10 | 0.566 | abs | Solvent Identification Failure | Temperature Missing/Invalid
2022 - Molar Mass Distribution and Chemical Composition Distribution of PS‑b‑PMMA Block Copolymers Determined by Diffusion Ordered Spectroscopy | table2 | PMMA | poly(methyl methacrylate) | Not found | Not found | Not found | -7.270673 | log10 | 0.592 | abs | Solvent Identification Failure | Temperature Missing/Invalid
2023 - A fast and efficient way of obtaining the average molecular weight of block copolymers via DOSY | table1 | pMMA | poly(methyl methacrylate) | Toluene | toluene | Not found | -8.11 | none | 0.43 | none | None | Temperature Missing/Invalid
2023 - A fast and efficient way of obtaining the average molecular weight of block copolymers via DOSY | table1 | pMMA | poly(methyl methacrylate) | Benzene | benzene | Not found | -7.91 | none | 0.48 | none | None | Temperature Missing/Invalid
2023 - A fast and efficient way of obtaining the average molecular weight of block copolymers via DOSY | table1 | pMMA | poly(methyl methacrylate) | Acetone | acetone | Not found | -7.74 | none | 0.44 | none | None | Temperature Missing/Invalid
2023 - A fast and efficient way of obtaining the average molecular weight of block copolymers via DOSY | table1 | pMMA | poly(methyl methacrylate) | THF | tetrahydrofuran | Not found | -8.02 | none | 0.43 | none | None | Temperature Missing/Invalid
2023 - A fast and efficient way of obtaining the average molecular weight of block copolymers via DOSY | table1 | pMMA | poly(methyl methacrylate) | D x η corrected | Invalid chemical | Not found | -8.27 | none | 0.45 | none | Solvent Identification Failure | Temperature Missing/Invalid
2023 - A fast and efficient way of obtaining the average molecular weight of block copolymers via DOSY | table3 | poly(butyl acrylate) | poly(butyl acrylate) | Benzene | benzene | Not found | -7.83 | none | 0.51 | none | None | Temperature Missing/Invalid
2023 - A fast and efficient way of obtaining the average molecular weight of block copolymers via DOSY | table3 | poly(butyl acrylate) | poly(butyl acrylate) | Acetone | acetone | Not found | -7.56 | none | 0.5 | none | None | Temperature Missing/Invalid
2023 - A fast and efficient way of obtaining the average molecular weight of block copolymers via DOSY | table3 | poly( 함께서 l acrylate own) | Invalid chemical | Chloroform | chloroform | Not found | -7.86 | none | 0.5 | none | Polymer Identification Failure | Temperature Missing/Invalid
2023 - A fast and efficient way of obtaining the average molecular weight of block copolymers via DOSY | table3 | poly(butyl acrylate) | poly(butyl acrylate) | D x η corrected | Invalid chemical | Not found | -8.05 | none | 0.51 | none | Solvent Identification Failure | Temperature Missing/Invalid
2023 - A fast and efficient way of obtaining the average molecular weight of block copolymers via DOSY | table6 | pPEGMEA | poly(ethylene glycol methyl ether methacrylate) | Water | water | Not found | -8.31 | none | 0.47 | none | None | Temperature Missing/Invalid
2023 - A fast and efficient way of obtaining the average molecular weight of block copolymers via DOSY | table6 | pPEGMEA | poly(ethylene glycol methyl ether methacrylate) | Acetone | acetone | Not found | -8.01 | none | 0.39 | none | None | Temperature Missing/Invalid
2023 - A fast and efficient way of obtaining the average molecular weight of block copolymers via DOSY | table6 | pPEGMEA | poly(ethylene glycol methyl ether methacrylate) | D x η corrected | Invalid chemical | Not found | -8.39 | none | 0.43 | none | Solvent Identification Failure | Temperature Missing/Invalid
2023 - The Universal Calibration for Structure- and Solvent-Independent Molar Mass Determinations of Polymers Using Diffusion-Ordered Spectroscopy | table1 | PS | polystyrene | THF-d8 | tetrahydrofuran | Not found | -7.65584 | log10(c * 10^-8) | 0.519361 | none | None | Temperature Missing/Invalid
2023 - The Universal Calibration for Structure- and Solvent-Independent Molar Mass Determinations of Polymers Using Diffusion-Ordered Spectroscopy | table1 | PS | polystyrene | CDCl3 | chloroform-d | Not found | -7.630222 | log10(c * 10^-8) | 0.534677 | none | None | Temperature Missing/Invalid
2023 - The Universal Calibration for Structure- and Solvent-Independent Molar Mass Determinations of Polymers Using Diffusion-Ordered Spectroscopy | table1 | PS | polystyrene | C6D6 | benzene | Not found | -7.718505 | log10(c * 10^-8) | 0.5283 | none | None | Temperature Missing/Invalid
2023 - The Universal Calibration for Structure- and Solvent-Independent Molar Mass Determinations of Polymers Using Diffusion-Ordered Spectroscopy | table1 | PS | polystyrene | toluene-d8 | toluene | Not found | -7.670078 | log10(c * 10^-8) | 0.531065 | none | None | Temperature Missing/Invalid
2023 - The Universal Calibration for Structure- and Solvent-Independent Molar Mass Determinations of Polymers Using Diffusion-Ordered Spectroscopy | table1 | PS | polystyrene | CD2Cl2 | dichloromethane | Not found | -7.561667 | log10(c * 10^-8) | 0.521453 | none | None | Temperature Missing/Invalid
2023 - The Universal Calibration for Structure- and Solvent-Independent Molar Mass Determinations of Polymers Using Diffusion-Ordered Spectroscopy | table1 | PS | polystyrene | acetone-d6 | acetone | Not found | -7.679148 | log10(c * 10^-8) | 0.452089 | none | None | Temperature Missing/Invalid
2023 - The Universal Calibration for Structure- and Solvent-Independent Molar Mass Determinations of Polymers Using Diffusion-Ordered Spectroscopy | table1 | PEO | poly(ethylene oxide) | CD3OD | methanol-d4 | Not found | -7.843617 | log10(c * 10^-8) | 0.504105 | none | None | Temperature Missing/Invalid
2023 - The Universal Calibration for Structure- and Solvent-Independent Molar Mass Determinations of Polymers Using Diffusion-Ordered Spectroscopy | table1 | PEO | poly(ethylene oxide) | D2O | deuterium oxide | Not found | -8.101178 | log10(c * 10^-8) | 0.512155 | none | None | Temperature Missing/Invalid
2023 - The Universal Calibration for Structure- and Solvent-Independent Molar Mass Determinations of Polymers Using Diffusion-Ordered Spectroscopy | table1 | polymer_name | polymer_name | THF-d8 | tetrahydrofuran | Not found | -7.733839 | log10(c * 10^-8) | 0.513725 | none | None | Temperature Missing/Invalid
2023 - The Universal Calibration for Structure- and Solvent-Independent Molar Mass Determinations of Polymers Using Diffusion-Ordered Spectroscopy | table1 | PEO | poly(ethylene oxide) | CD3CN | acetonitrile-d3 | Not found | -7.590204 | log10(c * 10^-8) | 0.515853 | none | None | Temperature Missing/Invalid
2023 - The Universal Calibration for Structure- and Solvent-Independent Molar Mass Determinations of Polymers Using Diffusion-Ordered Spectroscopy | table1 | PEO | poly(ethylene oxide) | acetone-d6 | acetone | Not found | -7.673502 | log10(c * 10^-8) | 0.474477 | none | None | Temperature Missing/Invalid
2023 - The Universal Calibration for Structure- and Solvent-Independent Molar Mass Determinations of Polymers Using Diffusion-Ordered Spectroscopy | table1 | PMMA | poly(methyl methacrylate) | THF-d8 | tetrahydrofuran | Not found | -7.614655 | log10(c * 10^-8) | 0.517608 | none | None | Temperature Missing/Invalid
2023 - The Universal Calibration for Structure- and Solvent-Independent Molar Mass Determinations of Polymers Using Diffusion-Ordered Spectroscopy | table1 | PMMA | poly(methyl methacrylate) | CDCl3 | chloroform-d | Not found | -7.579851 | log10(c * 10^-8) | 0.543219 | none | None | Temperature Missing/Invalid
2023 - The Universal Calibration for Structure- and Solvent-Independent Molar Mass Determinations of Polymers Using Diffusion-Ordered Spectroscopy | table1 | PMMA | poly(methyl methacrylate) | C6D6 | benzene | Not found | -7.683956 | log10(c * 10^-8) | 0.530394 | none | None | Temperature Missing/Invalid
2023 - The Universal Calibration for Structure- and Solvent-Independent Molar Mass Determinations of Polymers Using Diffusion-Ordered Spectroscopy | table1 | PMMA | poly(methyl methacrylate) | CD2Cl2 | dichloromethane | Not found | -7.489679 | log10(c * 10^-8) | 0.53678 | none | None | Temperature Missing/Invalid
2023 - The Universal Calibration for Structure- and Solvent-Independent Molar Mass Determinations of Polymers Using Diffusion-Ordered Spectroscopy | table1 | PMMA | poly(methyl methacrylate) | DMSO | dimethyl sulfoxide | Not found | -8.505773 | log10(c * 10^-8) | 0.444236 | none | None | Temperature Missing/Invalid
2024 - Molar Mass Determination for Small and Large Molecules Using Diffusion-Ordered Spectroscopy - SI | table7 | compact spheres (CS) | Invalid chemical | THF-d8 | tetrahydrofuran | Not found | -7.721521 | log10 | 0.50087 | none | Polymer Identification Failure | Temperature Missing/Invalid
2024 - Molar Mass Determination for Small and Large Molecules Using Diffusion-Ordered Spectroscopy - SI | table7 | compact spheres (CS) | Invalid chemical | C 6 D 6 | benzene | Not found | -7.806319 | log10 | 0.4635 | none | Polymer Identification Failure | Temperature Missing/Invalid
2024 - Molar Mass Determination for Small and Large Molecules Using Diffusion-Ordered Spectroscopy - SI | table7 | compact spheres (CS) | Invalid chemical | CDCl 3 | chloroform-d | Not found | -7.81477 | log10 | 0.4837 | none | Polymer Identification Failure | Temperature Missing/Invalid
2024 - Molar Mass Determination for Small and Large Molecules Using Diffusion-Ordered Spectroscopy - SI | table7 | compact spheres (CS) | Invalid chemical | CD 2 Cl 2 | dichloromethane | Not found | -7.667501 | log10 | 0.5065 | none | Polymer Identification Failure | Temperature Missing/Invalid
2024 - Molar Mass Determination for Small and Large Molecules Using Diffusion-Ordered Spectroscopy - SI | table7 | compact spheres (CS) | Invalid chemical | Toluene- d8 | toluene | Not found | -7.744921 | log10 | 0.61984 | none | Polymer Identification Failure | Temperature Missing/Invalid
2024 - Molar Mass Determination for Small and Large Molecules Using Diffusion-Ordered Spectroscopy - SI | table7 | compact spheres (CS) | Invalid chemical | DMSO-d6 | dimethyl sulfoxide | Not found | -7.994948 | log10 | Not found | none | v_value Not Found, Polymer Identification Failure | Temperature Missing/Invalid
2024 - Molar Mass Determination for Small and Large Molecules Using Diffusion-Ordered Spectroscopy - SI | table7 | compact spheres (CS) | Invalid chemical | C 6 D 12 | cyclohexane-d12 | Not found | -7.720744 | log10 | 0.58898 | none | Polymer Identification Failure | Temperature Missing/Invalid
2024 - Molar Mass Determination for Small and Large Molecules Using Diffusion-Ordered Spectroscopy - SI | table7 | dissipated spheres and ellipsoids (DSE) | Invalid chemical | THF-d8 | tetrahydrofuran | Not found | -7.463277 | log10 | 0.61287 | none | Polymer Identification Failure | Temperature Missing/Invalid
2024 - Molar Mass Determination for Small and Large Molecules Using Diffusion-Ordered Spectroscopy - SI | table7 | dissipated spheres and ellipsoids (DSE) | Invalid chemical | C 6 D 6 | benzene | Not found | -7.448489 | log10 | 0.62975 | none | Polymer Identification Failure | Temperature Missing/Invalid
2024 - Molar Mass Determination for Small and Large Molecules Using Diffusion-Ordered Spectroscopy - SI | table7 | dissipated spheres and ellipsoids (DSE) | Invalid chemical | CDCl 3 | chloroform-d | Not found | -7.57104 | log10 | 0.57938 | none | Polymer Identification Failure | Temperature Missing/Invalid
2024 - Molar Mass Determination for Small and Large Molecules Using Diffusion-Ordered Spectroscopy - SI | table7 | dissipated spheres and ellipsoids (DSE) | Invalid chemical | CD 2 Cl 2 | dichloromethane | Not found | -7.478574 | log10 | 0.56926 | none | Polymer Identification Failure | Temperature Missing/Invalid
2024 - Molar Mass Determination for Small and Large Molecules Using Diffusion-Ordered Spectroscopy - SI | table7 | dissipated spheres and ellipsoids (DSE) | Invalid chemical | Toluene- d8 | toluene | Not found | -7.503679 | log10 | 0.61902 | none | Polymer Identification Failure | Temperature Missing/Invalid
2024 - Molar Mass Determination for Small and Large Molecules Using Diffusion-Ordered Spectroscopy - SI | table7 | dissipated spheres and ellipsoids (DSE) | Invalid chemical | DMSO-d6 | dimethyl sulfoxide | Not found | -7.752419 | log10 | 0.72055 | none | Polymer Identification Failure, D Value Out of Range | Temperature Missing/Invalid
2024 - Molar Mass Determination for Small and Large Molecules Using Diffusion-Ordered Spectroscopy - SI | table7 | tackles expanded discs (ED) | Invalid chemical | THF-d8 | tetrahydrofuran | Not found | -7.051797 | log10 | 0.78013 | none | Polymer Identification Failure | Temperature Missing/Invalid
2024 - Molar Mass Determination for Small and Large Molecules Using Diffusion-Ordered Spectroscopy - SI | table7 | expanded discs (ED) | Invalid chemical | C 6 D 6 | benzene | Not found | -7.119164 | log10 | 0.76497 | none | Polymer Identification Failure | Temperature Missing/Invalid
2024 - Molar Mass Determination for Small and Large Molecules Using Diffusion-Ordered Spectroscopy - SI | table7 | expanded discs (ED) | Invalid chemical | CDCl 3 | chloroform-d | Not found | -7.444579 | log10 | 0.61563 | none | Polymer Identification Failure | Temperature Missing/Invalid
2024 - Molar Mass Determination for Small and Large Molecules Using Diffusion-Ordered Spectroscopy - SI | table7 | expanded discs (ED) | Invalid chemical | CD 2 Cl 2 | dichloromethane | Not found | -7.285813 | log10 | 0.63314 | none | Polymer Identification Failure | Temperature Missing/Invalid
2024 - Molar Mass Determination for Small and Large Molecules Using Diffusion-Ordered Spectroscopy - SI | table7 | expanded discs (ED) | Invalid chemical | Toluene- d8 | toluene | Not found | -7.008579 | log10 | 0.8235 | none | Polymer Identification Failure | Temperature Missing/Invalid
2024 - Molar Mass Determination for Small and Large Molecules Using Diffusion-Ordered Spectroscopy - SI | table7 | expanded discs (ED) | Invalid chemical | DMSO-d6 | dimethyl sulfoxide | Not found | -7.337195 | log10 | 0.89594 | none | Polymer Identification Failure, D Value Out of Range | Temperature Missing/Invalid
2024 - Molar Mass Determination for Small and Large Molecules Using Diffusion-Ordered Spectroscopy - SI | table7 | expanded discs (ED) | Invalid chemical | C 6 D 12 | cyclohexane-d12 | Not found | -6.539794 | log10 | 1.0642 | none | v_value Out of Range, Polymer Identification Failure, D Value Out of Range | Temperature Missing/Invalid
2024 - Molar Mass Determination for Small and Large Molecules Using Diffusion-Ordered Spectroscopy - SI | table8 | PS | polystyrene | THF-d8 | tetrahydrofuran | Not found | -7.497628 | log10 | 0.5604 | none | None | Temperature Missing/Invalid
2024 - Molar Mass Determination for Small and Large Molecules Using Diffusion-Ordered Spectroscopy - SI | table8 | PS | polystyrene | C 6 D 6 | benzene | Not found | -7.594398 | log10 | 0.56041 | none | None | Temperature Missing/Invalid
2024 - Molar Mass Determination for Small and Large Molecules Using Diffusion-Ordered Spectroscopy - SI | table8 | PS | polystyrene | CDCl 3 | chloroform-d | Not found | -7.523371 | log10 | 0.56239 | none | None | Temperature Missing/Invalid
2024 - Molar Mass Determination for Small and Large Molecules Using Diffusion-Ordered Spectroscopy - SI | table8 | PS | polystyrene | CD 2 Cl 2 | dichloromethane | Not found | -7.406714 | log10 | 0.56162 | none | None | Temperature Missing/Invalid
2024 - Molar Mass Determination for Small and Large Molecules Using Diffusion-Ordered Spectroscopy - SI | table8 | PS | polystyrene | Toluene-d8 | toluene | Not found | -7.670074 | log10 | 0.53106 | none | None | Temperature Missing/Invalid
2024 - Molar Mass Determination for Small and Large Molecules Using Diffusion-Ordered Spectroscopy - SI | table8 | PS | polystyrene | Acetone-d6 | acetone | Not found | -7.679148 | log10 | 0.45209 | none | None | Temperature Missing/Invalid
2024 - Molar Mass Determination for Small and Large Molecules Using Diffusion-Ordered Spectroscopy - SI | table8 | PMMA | poly(methyl methacrylate) | THF-d8 | tetrahydrofuran | Not found | -7.434235 | log10 | 0.5624 | none | None | Temperature Missing/Invalid
2024 - Molar Mass Determination for Small and Large Molecules Using Diffusion-Ordered Spectroscopy - SI | table8 | PMMA | poly(methyl methacrylate) | C 6 D 6 | benzene | Not found | -7.528356 | log10 | 0.56913 | none | None | Temperature Missing/Invalid
2024 - Molar Mass Determination for Small and Large Molecules Using Diffusion-Ordered Spectroscopy - SI | table8 | PMMA | poly(methyl methacrylate) | CDCl 3 | chloroform-d | Not found | -7.41662 | log10 | 0.58372 | none | None | Temperature Missing/Invalid
2024 - Molar Mass Determination for Small and Large Molecules Using Diffusion-Ordered Spectroscopy - SI | table8 | PMMA | poly(methyl methacrylate) | CD 2 Cl 2 | dichloromethane | Not found | -7.285687 | log10 | 0.58736 | none | None | Temperature Missing/Invalid
2024 - Molar Mass Determination for Small and Large Molecules Using Diffusion-Ordered Spectroscopy - SI | table8 | PMMA | poly(methyl methacrylate) | DMSO-d6 | dimethyl sulfoxide | Not found | -8.505776 | log10 | 0.44424 | none | None | Temperature Missing/Invalid
2024 - Molar Mass Determination for Small and Large Molecules Using Diffusion-Ordered Spectroscopy - SI | table8 | PI | polyimide | THF-d8 | tetrahydrofuran | Not found | -7.330497 | log10 | 0.60811 | none | None | Temperature Missing/Invalid
2024 - Molar Mass Determination for Small and Large Molecules Using Diffusion-Ordered Spectroscopy - SI | table8 | PI | polyimide | C 6 D 6 | benzene | Not found | -7.388585 | log10 | 0.61614 | none | None | Temperature Missing/Invalid
2024 - Molar Mass Determination for Small and Large Molecules Using Diffusion-Ordered Spectroscopy - SI | table8 | PI | polyimide | CDCl 3 | chloroform-d | Not found | -7.298285 | log10 | 0.62721 | none | None | Temperature Missing/Invalid
2024 - Molar Mass Determination for Small and Large Molecules Using Diffusion-Ordered Spectroscopy - SI | table8 | PI | polyimide | CD 2 Cl 2 | dichloromethane | Not found | -7.380124 | log10 | 0.57317 | none | None | Temperature Missing/Invalid
2024 - Molar Mass Determination for Small and Large Molecules Using Diffusion-Ordered Spectroscopy - SI | table8 | P2VP | poly(2-vinylpyridine) | THF-d8 | tetrahydrofuran | Not found | -7.739952 | log10 | 0.5049 | none | None | Temperature Missing/Invalid
2024 - Molar Mass Determination for Small and Large Molecules Using Diffusion-Ordered Spectroscopy - SI | table8 | P2VP | poly(2-vinylpyridine) | C 6 D 6 | benzene | Not found | -7.903646 | log10 | 0.48883 | none | None | Temperature Missing/Invalid
2024 - Molar Mass Determination for Small and Large Molecules Using Diffusion-Ordered Spectroscopy - SI | table8 | P2VP | poly(2-vinylpyridine) | CDCl 3 | chloroform-d | Not found | -7.577591 | log10 | 0.48883 | none | None | Temperature Missing/Invalid
2024 - Molar Mass Determination for Small and Large Molecules Using Diffusion-Ordered Spectroscopy - SI | table8 | P2VP | poly(2-vinylpyridine) | CD 2 Cl 2 | dichloromethane | Not found | -7.947114 | log10 | 0.53396 | none | None | Temperature Missing/Invalid
2024 - Molar Mass Determination for Small and Large Molecules Using Diffusion-Ordered Spectroscopy - SI | table9 | PEO | poly(ethylene oxide) | THF-d8 | tetrahydrofuran | Not found | -7.478914 | log10 | 0.58062 | none | None | Temperature Missing/Invalid
2024 - Molar Mass Determination for Small and Large Molecules Using Diffusion-Ordered Spectroscopy - SI | table9 | PEO | poly(ethylene oxide) | CD 3 CN | acetonitrile-d3 | Not found | -7.281914 | log10 | 0.59613 | none | None | Temperature Missing/Invalid
2024 - Molar Mass Determination for Small and Large Molecules Using Diffusion-Ordered Spectroscopy - SI | table9 | PEO | poly(ethylene oxide) | D 2 O | deuterium oxide | Not found | -7.877195 | log10 | 0.5723 | none | None | Temperature Missing/Invalid
2024 - Molar Mass Determination for Small and Large Molecules Using Diffusion-Ordered Spectroscopy - SI | table9 | PEO | poly(ethylene oxide) | MeOD | methanol-d4 | Not found | -7.591607 | log10 | 0.57021 | none | None | Temperature Missing/Invalid
2024 - Molar Mass Determination for Small and Large Molecules Using Diffusion-Ordered Spectroscopy - SI | table9 | PEO | poly(ethylene oxide) | Acetone-d6 | acetone | Not found | -7.6735 | log10 | 0.47448 | none | None | Temperature Missing/Invalid
2024 - Molar Mass Determination for Small and Large Molecules Using Diffusion-Ordered Spectroscopy - SI | table10 | PMMA | poly(methyl methacrylate) | C6D6 | benzene | Not found | -7.696566 | log10 | 0.52734 | none | None | Temperature Missing/Invalid
2024 - Molar Mass Determination for Small and Large Molecules Using Diffusion-Ordered Spectroscopy - SI | table10 | PMMA | poly(methyl methacrylate) | C6D6 | benzene | Not found | -7.623332 | log10 | 0.52996 | none | None | Temperature Missing/Invalid
2024 - Molar Mass Determination for Small and Large Molecules Using Diffusion-Ordered Spectroscopy - SI | table10 | PMMA | poly(methyl methacrylate) | C6D6 | benzene | Not found | -7.58838 | log10 | 0.52552 | none | None | Temperature Missing/Invalid
2024 - Molar Mass Determination for Small and Large Molecules Using Diffusion-Ordered Spectroscopy - SI | table10 | PMMA | poly(methyl methacrylate) | C6D6 | benzene | Not found | -7.512607 | log10 | 0.53221 | none | None | Temperature Missing/Invalid
2024 - Molar Mass Determination for Small and Large Molecules Using Diffusion-Ordered Spectroscopy - SI | table10 | PMMA | poly(methyl methacrylate) | C6D6 | benzene | Not found | -7.534364 | log10 | 0.51415 | none | None | Temperature Missing/Invalid
2024 - Molar Mass Determination for Small and Large Molecules Using Diffusion-Ordered Spectroscopy - SI | table10 | PMMA | poly(methyl methacrylate) | C6D6 | benzene | Not found | -7.486104 | log10 | 0.51461 | none | None | Temperature Missing/Invalid
2024 - Molar Mass Determination for Small and Large Molecules Using Diffusion-Ordered Spectroscopy - SI | table10 | PEO | poly(ethylene oxide) | D2O | deuterium oxide | Not found | -7.877195 | log10 | 0.5723 | none | None | Temperature Missing/Invalid
2024 - Molar Mass Determination for Small and Large Molecules Using Diffusion-Ordered Spectroscopy - SI | table10 | PEO | poly(ethylene oxide) | D2O | deuterium oxide | Not found | -7.842302 | log10 | 0.55987 | none | None | Temperature Missing/Invalid
2024 - Molar Mass Determination for Small and Large Molecules Using Diffusion-Ordered Spectroscopy - SI | table10 | PEO | poly(ethylene oxide) | D2O | deuterium oxide | Not found | -7.717786 | log10 | 0.56339 | none | None | Temperature Missing/Invalid
2024 - Molar Mass Determination for Small and Large Molecules Using Diffusion-Ordered Spectroscopy - SI | table10 | PEO | poly(ethylene oxide) | D2O | deuterium oxide | Not found | -7.625032 | log10 | 0.55747 | none | None | Temperature Missing/Invalid
2024 - Molar Mass Determination for Small and Large Molecules Using Diffusion-Ordered Spectroscopy - SI | table10 | PEO | poly(ethylene oxide) | D2O | deuterium oxide | Not found | -7.55633 | log10 | 0.55169 | none | None | Temperature Missing/Invalid

## Mark-Houwink
Source Paper | Table | Polymer (Original) | Polymer (Clean) | Solvent (Original) | Solvent (Clean) | Temperature (K) | K Value (mL/g) | K Transformation | a Value | a Transformation | Errors | 3 | 6 | Solvent | Polymer | Count

## Failures
Source Paper | Table | Type | Active Errors | Primary Blame / Severity
1994 - Structural Information on Hyaluronic Acid Solutions As Studied by Probe Diffusion Experiments | table1 | Flory | solvent_name, temperature_missing, D_out_of_range | D Value Out of Range
1994 - Structural Information on Hyaluronic Acid Solutions As Studied by Probe Diffusion Experiments | table1 | Flory | solvent_name, temperature_missing, D_out_of_range | D Value Out of Range
1994 - Structural Information on Hyaluronic Acid Solutions As Studied by Probe Diffusion Experiments | table1 | Flory | solvent_name, temperature_missing, D_out_of_range | D Value Out of Range
1994 - Structural Information on Hyaluronic Acid Solutions As Studied by Probe Diffusion Experiments | table1 | Flory | solvent_name, temperature_missing, D_out_of_range | D Value Out of Range
2008 - Determination of the Chemical Structure of Poly-β-pinene by NMR Spectroscopy | table5 | Flory | solvent_name, temperature_missing | Solvent Identification Failure
2009 - NMR Measure of Translational Diffusion and Fractal Dimension. Application to Molecular Mass Measurement | table1 | Flory | solvent_name, c_value_missing, polymer_name, temperature_missing | c_value Not Found
2009 - NMR Measure of Translational Diffusion and Fractal Dimension. Application to Molecular Mass Measurement | table1 | Flory | solvent_name, c_value_missing, polymer_name, temperature_missing | c_value Not Found
2009 - NMR Measure of Translational Diffusion and Fractal Dimension. Application to Molecular Mass Measurement | table2 | Flory | solvent_name, c_value_missing, temperature_missing | c_value Not Found
2009 - NMR Measure of Translational Diffusion and Fractal Dimension. Application to Molecular Mass Measurement | table2 | Flory | solvent_name, c_value_missing, temperature_missing | c_value Not Found
2009 - NMR Measure of Translational Diffusion and Fractal Dimension. Application to Molecular Mass Measurement | table2 | Flory | c_value_missing, temperature_missing | c_value Not Found
2009 - NMR Measure of Translational Diffusion and Fractal Dimension. Application to Molecular Mass Measurement | table2 | Flory | c_value_missing, temperature_missing | c_value Not Found
2009 - NMR Measure of Translational Diffusion and Fractal Dimension. Application to Molecular Mass Measurement | table2 | Flory | c_value_missing, temperature_missing | c_value Not Found
2009 - NMR Measure of Translational Diffusion and Fractal Dimension. Application to Molecular Mass Measurement | table2 | Flory | c_value_missing, temperature_missing | c_value Not Found
2009 - NMR Measure of Translational Diffusion and Fractal Dimension. Application to Molecular Mass Measurement | table2 | Flory | c_value_missing, temperature_missing | c_value Not Found
2009 - NMR Measure of Translational Diffusion and Fractal Dimension. Application to Molecular Mass Measurement | table2 | Flory | solvent_name, c_value_missing, temperature_missing | c_value Not Found
2009 - NMR Measure of Translational Diffusion and Fractal Dimension. Application to Molecular Mass Measurement | table2 | Flory | temperature_missing, D_out_of_range | D Value Out of Range
2009 - NMR Measure of Translational Diffusion and Fractal Dimension. Application to Molecular Mass Measurement | table2 | Flory | c_value_missing, temperature_missing | c_value Not Found
2009 - NMR Measure of Translational Diffusion and Fractal Dimension. Application to Molecular Mass Measurement | table2 | Flory | c_value_missing, polymer_name, temperature_missing | c_value Not Found
2009 - NMR Measure of Translational Diffusion and Fractal Dimension. Application to Molecular Mass Measurement | table2 | Flory | c_value_missing, temperature_missing | c_value Not Found
2009 - NMR Measure of Translational Diffusion and Fractal Dimension. Application to Molecular Mass Measurement | table2 | Flory | c_value_missing, temperature_missing | c_value Not Found
2009 - NMR Measure of Translational Diffusion and Fractal Dimension. Application to Molecular Mass Measurement | table2 | Flory | c_value_missing, polymer_name, temperature_missing | c_value Not Found
2009 - NMR Measure of Translational Diffusion and Fractal Dimension. Application to Molecular Mass Measurement | table2 | Flory | solvent_name, c_value_missing, temperature_missing | c_value Not Found
2009 - NMR Measure of Translational Diffusion and Fractal Dimension. Application to Molecular Mass Measurement | table2 | Flory | temperature_missing, D_out_of_range | D Value Out of Range
2009 - NMR Measure of Translational Diffusion and Fractal Dimension. Application to Molecular Mass Measurement | table2 | Flory | solvent_name, c_value_missing, temperature_missing | c_value Not Found
2009 - NMR Measure of Translational Diffusion and Fractal Dimension. Application to Molecular Mass Measurement | table2 | Flory | c_value_missing, temperature_missing | c_value Not Found
2009 - NMR Measure of Translational Diffusion and Fractal Dimension. Application to Molecular Mass Measurement | table2 | Flory | c_value_missing, temperature_missing | c_value Not Found
2009 - NMR Measure of Translational Diffusion and Fractal Dimension. Application to Molecular Mass Measurement | table2 | Flory | temperature_missing, D_out_of_range | D Value Out of Range
2009 - NMR Measure of Translational Diffusion and Fractal Dimension. Application to Molecular Mass Measurement | table2 | Flory | solvent_name, c_value_missing, polymer_name, temperature_missing | c_value Not Found
2014 - Determination of the Average Molecular Weight of Hydroxyethyl Starches by Diffusion Ordered NMR Spectroscopy | table2 | Flory | solvent_name, temperature_missing | Solvent Identification Failure
2014 - Determination of the Average Molecular Weight of Hydroxyethyl Starches by Diffusion Ordered NMR Spectroscopy | table2 | Flory | solvent_name, temperature_missing | Solvent Identification Failure
2014 - Determination of the Average Molecular Weight of Hydroxyethyl Starches by Diffusion Ordered NMR Spectroscopy | table2 | Flory | solvent_name, temperature_missing | Solvent Identification Failure
2015 - Determination of the parameters of molecular-weight distribution of hydroxyethyl starches by diffusion-ordered NMR spectroscopy | table3 | Flory | solvent_name, temperature_missing, D_out_of_range | D Value Out of Range
2015 - Determination of the parameters of molecular-weight distribution of hydroxyethyl starches by diffusion-ordered NMR spectroscopy | table3 | Flory | solvent_name, temperature_missing, D_out_of_range | D Value Out of Range
2015 - Determination of the parameters of molecular-weight distribution of hydroxyethyl starches by diffusion-ordered NMR spectroscopy | table3 | Flory | solvent_name, temperature_missing, D_out_of_range | D Value Out of Range
2015 - Determination of the parameters of molecular-weight distribution of hydroxyethyl starches by diffusion-ordered NMR spectroscopy | table3 | Flory | solvent_name, temperature_missing, D_out_of_range | D Value Out of Range
2015 - Determination of the parameters of molecular-weight distribution of hydroxyethyl starches by diffusion-ordered NMR spectroscopy | table3 | Flory | solvent_name, polymer_name, temperature_missing, D_out_of_range | D Value Out of Range
2015 - Determination of the parameters of molecular-weight distribution of hydroxyethyl starches by diffusion-ordered NMR spectroscopy | table3 | Flory | solvent_name, c_value_missing, temperature_missing | c_value Not Found
2016 - 1 H DOSY NMR Determination of the Molecular Weight and the Solution Properties of Poly-( N -acryloylmorpholine) in Various Solvents | table2 | Flory | c_value_missing, temperature_missing | c_value Not Found
2016 - 1 H DOSY NMR Determination of the Molecular Weight and the Solution Properties of Poly-( N -acryloylmorpholine) in Various Solvents | table2 | Flory | c_value_missing, temperature_missing | c_value Not Found
2016 - 1 H DOSY NMR Determination of the Molecular Weight and the Solution Properties of Poly-( N -acryloylmorpholine) in Various Solvents | table2 | Flory | c_value_missing, temperature_missing | c_value Not Found
2016 - 1 H DOSY NMR Determination of the Molecular Weight and the Solution Properties of Poly-( N -acryloylmorpholine) in Various Solvents | table2 | Flory | c_value_missing, temperature_missing | c_value Not Found
2019 - Quantitative Studies of Block Copolymers and Their Containing Homopolymer Components by Diffusion Ordered Spectroscopy | table1 | Flory | solvent_name, temperature_missing | Solvent Identification Failure
2019 - Quantitative Studies of Block Copolymers and Their Containing Homopolymer Components by Diffusion Ordered Spectroscopy | table1 | Flory | solvent_name, temperature_missing | Solvent Identification Failure
2019 - Quantitative Studies of Block Copolymers and Their Containing Homopolymer Components by Diffusion Ordered Spectroscopy | table1 | Flory | solvent_name, temperature_missing | Solvent Identification Failure
2019 - Quantitative Studies of Block Copolymers and Their Containing Homopolymer Components by Diffusion Ordered Spectroscopy | table1 | Flory | solvent_name, temperature_missing | Solvent Identification Failure
2019 - Quantitative Studies of Block Copolymers and Their Containing Homopolymer Components by Diffusion Ordered Spectroscopy | table1 | Flory | solvent_name, temperature_missing | Solvent Identification Failure
2019 - Quantitative Studies of Block Copolymers and Their Containing Homopolymer Components by Diffusion Ordered Spectroscopy | table1 | Flory | solvent_name, v_value_out_of_range, temperature_missing | v_value Out of Range
2020 - Application of 1H DOSY NMR in Measurement of Polystyrene Molecular Weights | table2 | Flory | c_value_missing, temperature_missing | c_value Not Found
2021 - Solvent‐Independent Molecular Weight Determination of Polymers Based on a Truly Universal Calibration SI | table7 | Flory | solvent_name, temperature_missing | Solvent Identification Failure
2022 - Molar Mass Distribution and Chemical Composition Distribution of PS‑b‑PMMA Block Copolymers Determined by Diffusion Ordered Spectroscopy | table2 | Flory | solvent_name, temperature_missing | Solvent Identification Failure
2022 - Molar Mass Distribution and Chemical Composition Distribution of PS‑b‑PMMA Block Copolymers Determined by Diffusion Ordered Spectroscopy | table2 | Flory | solvent_name, temperature_missing | Solvent Identification Failure
2023 - A fast and efficient way of obtaining the average molecular weight of block copolymers via DOSY | table1 | Flory | solvent_name, temperature_missing | Solvent Identification Failure
2023 - A fast and efficient way of obtaining the average molecular weight of block copolymers via DOSY | table3 | Flory | polymer_name, temperature_missing | Polymer Identification Failure
2023 - A fast and efficient way of obtaining the average molecular weight of block copolymers via DOSY | table3 | Flory | solvent_name, temperature_missing | Solvent Identification Failure
2023 - A fast and efficient way of obtaining the average molecular weight of block copolymers via DOSY | table6 | Flory | solvent_name, temperature_missing | Solvent Identification Failure
2024 - Molar Mass Determination for Small and Large Molecules Using Diffusion-Ordered Spectroscopy - SI | table7 | Flory | polymer_name, temperature_missing | Polymer Identification Failure
2024 - Molar Mass Determination for Small and Large Molecules Using Diffusion-Ordered Spectroscopy - SI | table7 | Flory | polymer_name, temperature_missing | Polymer Identification Failure
2024 - Molar Mass Determination for Small and Large Molecules Using Diffusion-Ordered Spectroscopy - SI | table7 | Flory | polymer_name, temperature_missing | Polymer Identification Failure
2024 - Molar Mass Determination for Small and Large Molecules Using Diffusion-Ordered Spectroscopy - SI | table7 | Flory | polymer_name, temperature_missing | Polymer Identification Failure
2024 - Molar Mass Determination for Small and Large Molecules Using Diffusion-Ordered Spectroscopy - SI | table7 | Flory | polymer_name, temperature_missing | Polymer Identification Failure
2024 - Molar Mass Determination for Small and Large Molecules Using Diffusion-Ordered Spectroscopy - SI | table7 | Flory | v_value_missing, polymer_name, temperature_missing | v_value Not Found
2024 - Molar Mass Determination for Small and Large Molecules Using Diffusion-Ordered Spectroscopy - SI | table7 | Flory | polymer_name, temperature_missing | Polymer Identification Failure
2024 - Molar Mass Determination for Small and Large Molecules Using Diffusion-Ordered Spectroscopy - SI | table7 | Flory | polymer_name, temperature_missing | Polymer Identification Failure
2024 - Molar Mass Determination for Small and Large Molecules Using Diffusion-Ordered Spectroscopy - SI | table7 | Flory | polymer_name, temperature_missing | Polymer Identification Failure
2024 - Molar Mass Determination for Small and Large Molecules Using Diffusion-Ordered Spectroscopy - SI | table7 | Flory | polymer_name, temperature_missing | Polymer Identification Failure
2024 - Molar Mass Determination for Small and Large Molecules Using Diffusion-Ordered Spectroscopy - SI | table7 | Flory | polymer_name, temperature_missing | Polymer Identification Failure
2024 - Molar Mass Determination for Small and Large Molecules Using Diffusion-Ordered Spectroscopy - SI | table7 | Flory | polymer_name, temperature_missing | Polymer Identification Failure
2024 - Molar Mass Determination for Small and Large Molecules Using Diffusion-Ordered Spectroscopy - SI | table7 | Flory | polymer_name, temperature_missing, D_out_of_range | D Value Out of Range
2024 - Molar Mass Determination for Small and Large Molecules Using Diffusion-Ordered Spectroscopy - SI | table7 | Flory | polymer_name, temperature_missing | Polymer Identification Failure
2024 - Molar Mass Determination for Small and Large Molecules Using Diffusion-Ordered Spectroscopy - SI | table7 | Flory | polymer_name, temperature_missing | Polymer Identification Failure
2024 - Molar Mass Determination for Small and Large Molecules Using Diffusion-Ordered Spectroscopy - SI | table7 | Flory | polymer_name, temperature_missing | Polymer Identification Failure
2024 - Molar Mass Determination for Small and Large Molecules Using Diffusion-Ordered Spectroscopy - SI | table7 | Flory | polymer_name, temperature_missing | Polymer Identification Failure
2024 - Molar Mass Determination for Small and Large Molecules Using Diffusion-Ordered Spectroscopy - SI | table7 | Flory | polymer_name, temperature_missing | Polymer Identification Failure
2024 - Molar Mass Determination for Small and Large Molecules Using Diffusion-Ordered Spectroscopy - SI | table7 | Flory | polymer_name, temperature_missing, D_out_of_range | D Value Out of Range
2024 - Molar Mass Determination for Small and Large Molecules Using Diffusion-Ordered Spectroscopy - SI | table7 | Flory | v_value_out_of_range, polymer_name, temperature_missing, D_out_of_range | v_value Out of Range