## Table 1
test5
PAPER METADATA & EXPERIMENTAL CONDITIONS
Authors
DOI
Temperature | Not applicable
Pressure | Not applicable
Chemicals | PS, pMA, pMMA, dextrane, pullane, PEG
Description | Literature data on DOSY molecular weight calibrations for various polymers in different solvents.
Other Stats | lg(b'/m^2 s^-1): 7.70, 7.72, 7.53, 8.14, 8.2, 8.39, v: 0.54, 0.50, 0.56, 0.47, 0.49, 0.47
TABLE CATEGORISATION
Contains Scientific Data | Yes
Contains Raw Diffusion Data | No
Contains Mark-Houwink Parameters | No
Contains Flory Parameters | Yes
Contains Polymer Diffusion Coefficients | Yes
FLORY PARAMETERS (INTERPRETATION)
Polymer | Solvent | c_value (log Constant) | v_value (Scaling Exponent) | Series | 3 | 6
PS | benzene | -7.7 | 0.54 | PS in benzene
pMA | toluene | -7.72 | 0.5 | pMA in toluene
uma own's | CDCl3 | -7.53 | 0.56 | uma own's in CDCl3
dextrane | D2O | -8.14 | 0.47 | dextrane in D2O
pullane | D2O | -8.2 | 0.49 | pullane in D2O
PEG [a] | D2O | -8.39 | 0.47 | PEG [a] in D2O
EXTRACTED RAW TABLE DATA
| Polymer | lg(b ' /m 2 s 1 ) | v | Solvent, ref
0 | PS | 7.7 | 0.54 | benzene, [11]
1 | pMA | 7.72 | 0.5 | toluene, [13]
2 | pMMA | 7.53 | 0.56 | CDCl 3 , [11]
3 | dextrane | 8.14 | 0.47 | D 2 O, [11]
4 | pullane | 8.2 | 0.49 | D 2 O, [15]
5 | PEG [a] | 8.39 | 0.47 | D 2 O, [14]

## Table 2
test5
PAPER METADATA & EXPERIMENTAL CONDITIONS
Authors
DOI
Temperature | Not applicable
Pressure | Not applicable
Chemicals | polystyrene, benzene-d6, CDCl3, acetone-d6, toluene-d8, THF-d8
Description | Calibration coefficients obtained for polystyrene in various deuterated solvents using DOSY NMR.
Other Stats
TABLE CATEGORISATION
Contains Scientific Data | Yes
Contains Raw Diffusion Data | No
Contains Mark-Houwink Parameters | No
Contains Flory Parameters | Yes
Contains Polymer Diffusion Coefficients | Yes
FLORY PARAMETERS (INTERPRETATION)
Polymer | Solvent | c_value (log Constant) | v_value (Scaling Exponent) | Series | 3 | 6
polystyrene | benzene-d6 | -7.94 | 0.49 | polystyrene in benzene-d6
polystyrene | CDCl3 | -7.97 | 0.46 | polystyrene in CDCl3
polystyrene | acetone-d6 | -7.78 | 0.43 | polystyrene in acetone-d6
polystyrene | toluene-d8 | -7.82 | 0.51 | polystyrene in toluene-d8
polystyrene | THF-d8 | -8.07 | 0.42 | polystyrene in THF-d8
EXTRACTED RAW TABLE DATA
| Solvent | lg(b ' /m 2 s 1 ) | lg(c/m 2 s 1 ) | V
0 | benzene-d6 | 7.94 � 0.02 | 8.15 � 0.02 | 0.49 � 0.02
1 | CDCl 3 | 7.97 � 0.01 | 8.22 � 0.01 | 0.46 � 0.01
2 | acetone-d6 | 7.78 � 0.02 | 8.31 � 0.02 | 0.43 � 0.02
3 | toluene-d8 | 7.82 � 0.01 | 8.07 � 0.01 | 0.51 � 0.01
4 | THF-d8 | 8.07 � 0.01 | 8.40 � 0.01 | 0.42 � 0.02

## Table 3
test5
PAPER METADATA & EXPERIMENTAL CONDITIONS
Authors
DOI
Temperature | Not applicable
Pressure | Not applicable
Chemicals | poly(ethylene glycol), D2O, methanol-d4, acetone-d6, THF-d8, CDCl3, ACN-d3
Description | Calibration coefficients obtained for poly(ethylene glycol) for a variety of deuterated solvents using DOSY.
Other Stats
TABLE CATEGORISATION
Contains Scientific Data | Yes
Contains Raw Diffusion Data | No
Contains Mark-Houwink Parameters | No
Contains Flory Parameters | Yes
Contains Polymer Diffusion Coefficients | Yes
FLORY PARAMETERS (INTERPRETATION)
Polymer | Solvent | c_value (log Constant) | v_value (Scaling Exponent) | Series | 3 | 6
poly(ethylene glycol) | D2O | -8.23 | 0.49 | poly(ethylene glycol) in D2O
poly(ethylene glycol) | methanol-d4 | -8.06 | 0.45 | poly(ethylene glycol) in methanol-d4
poly(ethylene glycol) | acetone-d6 | -7.94 | 0.41 | poly(ethylene glycol) in acetone-d6
poly(ethylene glycol) | THF-d8 | -7.94 | 0.46 | poly(ethylene glycol) in THF-d8
poly(ethylene glycol) | THF-d8 | -8.04 | 0.45 | poly(ethylene glycol) in THF-d8
poly(ethylene glycol) | CDCl3 | -8.04 | 0.45 | poly(ethylene glycol) in CDCl3
poly(ethylene glycol) | ACN-d3 | -7.88 | 0.44 | poly(ethylene glycol) in ACN-d3
EXTRACTED RAW TABLE DATA
| Solvent | lg(b ' /m 2 s 1 ) | lg(c/m 2 s 1 ) | v
0 | D 2 O methanol-d4 acetone-d6 | 8.23 � 0.01 | 8.14 � 0.01 | 0.49 � 0.01
1 |  | 8.06 � 0.01 | 8.32 � 0.01 | 0.45 � 0.01
2 |  | 7.94 � 0.01 | 8.46 � 0.02 | 0.41 � 0.01
3 | THF-d8 | 7.94 � 0.01 | 8.26 � 0.02 | 0.46 � 0.01
4 | CDCl 3 | 8.04 � 0.01 | 8.08 � 0.02 | 0.45 � 0.01
5 | ACN-d3 | 7.88 � 0.01 | 8.34 � 0.03 | 0.44 � 0.01