## Table 1
A fast and e ffi cient way of obtaining the average molecular weight of block copolymers via DOSY †
PAPER METADATA & EXPERIMENTAL CONDITIONS
Authors | Pieter-Jan Voorter, Manfred Wagner, Christine Rosenauer, Jinhuo Dai, Priya Subramanian, Alasdair McKay, Neil R. Cameron, Jasper J. Michels, Tanja Junkers
DOI | 10.1039/d3py01075a
Temperature | Not applicable
Pressure | Not applicable
Chemicals | pMMA, Toluene, Benzene, Acetone, THF
Description | Calibration curves for pMMA standards in different solvents using DOSY NMR
Other Stats
TABLE CATEGORISATION
Contains Scientific Data | Yes
Contains Raw Diffusion Data | No
Contains Mark-Houwink Parameters | No
Contains Flory Parameters | Yes
Contains Polymer Diffusion Coefficients | Yes
EXTRACTED RAW TABLE DATA
| Sample | lg( b ′ /m 2 s - 1 ) | v
0 | Toluene | - 8.11 | 0.43
1 | Benzene | - 7.91 | 0.48
2 | Acetone | - 7.74 | 0.44
3 | THF | - 8.02 | 0.43
4 | D × η corrected | - 8.27 | 0.45

## Table 2
A fast and e ffi cient way of obtaining the average molecular weight of block copolymers via DOSY †
PAPER METADATA & EXPERIMENTAL CONDITIONS
Authors | Pieter-Jan Voorter, Manfred Wagner, Christine Rosenauer, Jinhuo Dai, Priya Subramanian, Alasdair McKay, Neil R. Cameron, Jasper J. Michels, Tanja Junkers
DOI | 10.1039/d3py01075a
Temperature | Not applicable
Pressure | Not applicable
Chemicals | poly(butyl acrylate), pBA
Description | MALLS and SEC results of poly(butyl acrylate), pBA, homopolymers with various degrees of polymerization (DPs)
Other Stats | MALLS M w (g mol - 1 ): 4500, 6100, 5400, 9700, 7400, 11800, SEC M w a (g mol - 1 ): 6800, 7800, 7200, 12200, 8600, 10600, SEC a Đ: 1.07, 1.14, 1.12, 1.11, 1.09, 1.19
TABLE CATEGORISATION
Contains Scientific Data | Yes
Contains Raw Diffusion Data | No
Contains Mark-Houwink Parameters | No
Contains Flory Parameters | No
Contains Polymer Diffusion Coefficients | No
EXTRACTED RAW TABLE DATA
| Sample | MALLS M w (g mol - 1 ) | SEC M w a (g mol - 1 ) | SEC a Đ
0 | pBA35 | 4500 | 6800 | 1.07
1 | pBA55 | 6100 | 7800 | 1.14
2 | pBA60 | 5400 | 7200 | 1.12
3 | pBA75 | 9700 | 12 200 | 1.11
4 | pBA80 | 7400 | 8600 | 1.09
5 | pBA100 | 11 800 | 10 600 | 1.19

## Table 3
A fast and e ffi cient way of obtaining the average molecular weight of block copolymers via DOSY †
PAPER METADATA & EXPERIMENTAL CONDITIONS
Authors | Pieter-Jan Voorter, Manfred Wagner, Christine Rosenauer, Jinhuo Dai, Priya Subramanian, Alasdair McKay, Neil R. Cameron, Jasper J. Michels, Tanja Junkers
DOI | 10.1039/d3py01075a
Temperature | Not applicable
Pressure | Not applicable
Chemicals | poly(butyl acrylate), benzene, acetone, chloroform
Description | Calibration parameters for poly(butyl acrylate) (pBA) in various solvents
Other Stats
TABLE CATEGORISATION
Contains Scientific Data | Yes
Contains Raw Diffusion Data | No
Contains Mark-Houwink Parameters | No
Contains Flory Parameters | Yes
Contains Polymer Diffusion Coefficients | Yes
EXTRACTED RAW TABLE DATA
| Sample | lg( b ′ /m 2 s - 1 ) | v
0 | Benzene | - 7.83 | 0.51
1 | Acetone | - 7.56 | 0.5
2 | Chloroform | - 7.86 | 0.5
3 | D × η corrected | - 8.05 | 0.51

## Table 4
A fast and e ffi cient way of obtaining the average molecular weight of block copolymers via DOSY †
PAPER METADATA & EXPERIMENTAL CONDITIONS
Authors | Pieter-Jan Voorter, Manfred Wagner, Christine Rosenauer, Jinhuo Dai, Priya Subramanian, Alasdair McKay, Neil R. Cameron, Jasper J. Michels, Tanja Junkers
DOI | 10.1039/d3py01075a
Temperature | Not applicable
Pressure | Not applicable
Chemicals | poly(butyl acrylate), poly(methyl acrylate), pBA-pMA block copolymer
Description | MALLS, SEC and DOSY results of pBA-pMA block copolymer samples with various DPs
Other Stats
TABLE CATEGORISATION
Contains Scientific Data | Yes
Contains Raw Diffusion Data | No
Contains Mark-Houwink Parameters | No
Contains Flory Parameters | No
Contains Polymer Diffusion Coefficients | No
EXTRACTED RAW TABLE DATA
| Sample | MALLS M w (g mol - 1 ) | SEC a M w (g mol - 1 ) | SEC a Đ | DOSYMW (g mol - 1 )
0 | pBA35-pMA30 | 6100 | 7700 | 1.15 | 6060
1 | pBA35-pMA60 | 8000 | 10 200 | 1.22 | 7710
2 | pBA35-pMA90 | 8900 | 9600 | 1.1 | 8350
3 | pBA35-pMA120 | 9500 | 11 100 | 1.16 | 8690
4 | pBA55-pMA30 | 7600 | 9200 | 1.16 | 7330
5 | pBA55-pMA60 | 8700 | 9500 | 1.16 | 8460
6 | pBA55-pMA90 | 9400 | 11 000 | 1.12 | 8930
7 | pBA55-pMA120 | 10 200 | 11 100 | 1.16 | 9450
8 | pBA75-pMA60 | 11 200 | 12 500 | 1.15 | 10 960
9 | pBA75-pMA90 | 13 800 | 16 100 | 1.15 | 13 310
10 | pBA75-pMA120 | 14 200 | 14 700 | 1.12 | 13 780

## Table 5
A fast and e ffi cient way of obtaining the average molecular weight of block copolymers via DOSY †
PAPER METADATA & EXPERIMENTAL CONDITIONS
Authors | Pieter-Jan Voorter, Manfred Wagner, Christine Rosenauer, Jinhuo Dai, Priya Subramanian, Alasdair McKay, Neil R. Cameron, Jasper J. Michels, Tanja Junkers
DOI | 10.1039/d3py01075a
Temperature | Not applicable
Pressure | Not applicable
Chemicals | pPEGMEA
Description | MALLS and SEC results of PEGMEA samples with various degrees of polymerization (DPs)
Other Stats | MALLS Mw: g mol-1, SEC Mwa: g mol-1, SEC Đ: unitless
TABLE CATEGORISATION
Contains Scientific Data | Yes
Contains Raw Diffusion Data | No
Contains Mark-Houwink Parameters | No
Contains Flory Parameters | No
Contains Polymer Diffusion Coefficients | No
EXTRACTED RAW TABLE DATA
| Sample | MALLS M w (g mol - 1 ) | SEC M w a (g mol - 1 ) | SEC Đ
0 | pPEGMEA15 | 6500 | 7800 | 1.33
1 | pPEGMEA20 | 10 500 | 7800 | 1.23
2 | pPEGMEA40 | 16 200 | 10 100 | 1.36
3 | pPEGMEA60 | 19 700 | 10 900 | 1.37
4 | pPEGMEA80 | 19 600 | 11 100 | 1.35
5 | pPEGMEA100 | 19 800 | 11 600 | 1.38

## Table 6
A fast and e ffi cient way of obtaining the average molecular weight of block copolymers via DOSY †
PAPER METADATA & EXPERIMENTAL CONDITIONS
Authors | Pieter-Jan Voorter, Manfred Wagner, Christine Rosenauer, Jinhuo Dai, Priya Subramanian, Alasdair McKay, Neil R. Cameron, Jasper J. Michels, Tanja Junkers
DOI | 10.1039/d3py01075a
Temperature | Not applicable
Pressure | Not applicable
Chemicals | pPEGMEA, Water, Acetone
Description | DOSY molecular weight calibration parameters for pPEGMEA in different solvents
Other Stats
TABLE CATEGORISATION
Contains Scientific Data | Yes
Contains Raw Diffusion Data | No
Contains Mark-Houwink Parameters | No
Contains Flory Parameters | Yes
Contains Polymer Diffusion Coefficients | Yes
EXTRACTED RAW TABLE DATA
| Sample | lg( b ′ /m 2 s - 1 ) | v
0 | Water | - 8.31 | 0.47
1 | Acetone | - 8.01 | 0.39
2 | D × η corrected | - 8.39 | 0.43

## Table 7
A fast and e ffi cient way of obtaining the average molecular weight of block copolymers via DOSY †
PAPER METADATA & EXPERIMENTAL CONDITIONS
Authors | Pieter-Jan Voorter, Manfred Wagner, Christine Rosenauer, Jinhuo Dai, Priya Subramanian, Alasdair McKay, Neil R. Cameron, Jasper J. Michels, Tanja Junkers
DOI | 10.1039/d3py01075a
Temperature | Not applicable
Pressure | Not applicable
Chemicals | pMMA, pPEGMEA, pMMA-pPEGMEA block copolymer, deuterated acetone, deuterated chloroform
Description | MALLS and DOSY molecular weight measurements of pMMA homopolymers and pMMA-pPEGMEA block copolymers.
Other Stats | MALLS Mw (g mol-1): 2630 - 135000, DOSYMW (g mol-1) (pMMA calibration): 2740 - 139730, DOSYMW (g mol-1) (pPEGMEA calibration): 1540 - 129610, DOSYMW (g mol-1) (pMMA-pPEGMEA joint calibration): 13810 - 115000
TABLE CATEGORISATION
Contains Scientific Data | Yes
Contains Raw Diffusion Data | No
Contains Mark-Houwink Parameters | No
Contains Flory Parameters | Yes
Contains Polymer Diffusion Coefficients | No
EXTRACTED RAW TABLE DATA
| Sample | MALLS. M w (g mol - 1 ) | DOSYMW (g mol - 1 ) (pMMA) | Error (%) | DOSYMW (g mol - 1 ) (pPEGMEA) | Error (%) | DOSYMW (g mol - 1 ) (pMMA-pPEGMEA) | Error (%)
0 | pMMA25 | 2630 | 2740 | 4 | 1540 | 71 | 2160 | 22
1 | pMMA45 | 4910 | 4970 | 1 | 3010 | 63 | 3950 | 24
2 | pMMA65 | 7010 | 7400 | 5 | 4710 | 49 | 5910 | 19
3 | pMMA25-pPEGMEA25 | 10 600 | 14 690 | 28 | 10 200 | 4 | 11 810 | 10
4 | pMMA25-pPEGMEA50 | 23 000 | 32 600 | 29 | 25 100 | 8 | 26 430 | 13
5 | pMMA25-pPEGMEA75 | 45 400 | 56 160 | 19 | 46 340 | 2 | 45 780 | 1
6 | pMMA45-pPEGMEA25 | 18 000 | 22 580 | 20 | 16 580 | 9 | 18 230 | 1
7 | pMMA45-pPEGMEA50 | 34 500 | 43 860 | 21 | 35 070 | 2 | 35 670 | 3
8 | pMMA45-pPEGMEA75 | 68 400 | 78 110 | 12 | 67 250 | 2 | 63 900 | 7
9 | pMMA65-pPEGMEA25 | 31 500 | 41 540 | 24 | 32 980 | 4 | 33 760 | 7
10 | pMMA65-pPEGMEA50 | 91 100 | 90 450 | 1 | 79 350 | 15 | 84 100 | 8
11 | pMMA65-pPEGMEA75 | 135 000 | 139 730 | 3 | 129 610 | 4 | 115 000 | 18

## Table 8
A fast and e ffi cient way of obtaining the average molecular weight of block copolymers via DOSY †
PAPER METADATA & EXPERIMENTAL CONDITIONS
Authors | Pieter-Jan Voorter, Manfred Wagner, Christine Rosenauer, Jinhuo Dai, Priya Subramanian, Alasdair McKay, Neil R. Cameron, Jasper J. Michels, Tanja Junkers
DOI | 10.1039/d3py01075a
Temperature | Not applicable
Pressure | Not applicable
Chemicals | pBA, pBA-pPEGMEA block copolymer, deuterated acetone
Description | Comparison of molecular weight measurements using MALLS and DOSY (using different calibrations: pBA homopolymer, pPEGMEA homopolymer, and a mixed calibration) for pBA-pPEGMEA block copolymers and their corresponding pBA homopolymers.
Other Stats | MALLS Mw: g mol -1, DOSY MW (pBA calibration): g mol -1, DOSY MW (pPEGMEA calibration): value in g mol -1, DOSY Mw (mixed calibration): value in g mol -1
TABLE CATEGORISATION
Contains Scientific Data | Yes
Contains Raw Diffusion Data | No
Contains Mark-Houwink Parameters | No
Contains Flory Parameters | No
Contains Polymer Diffusion Coefficients | No
EXTRACTED RAW TABLE DATA
| Sample | MALLSM w (g mol - 1 ) | DOSY MW (g mol - 1 ) (pBA) | Error (%) | DOSY MW (g mol - 1 ) (pPEGMEA) | Error (%) | DOSY Mw (g mol - 1 ) (pBA-pPEGMEA) | Error (%)
0 | pBA60 | 5400 | 5410 | 1 | 4020 | 34 | 4930 | 19
1 | pBA80 | 7400 | 7370 | 1 | 5930 | 25 | 6900 | 14
2 | pBA100 | 11 800 | 11 820 | 1 | 10 770 | 10 | 11 550 | 7
3 | pBA60-pPEGMEA25 | 13 600 | 14 190 | 4 | 13 560 | 1 | 14 100 | 4
4 | pBA60-pPEGMEA50 | 22 700 | 22 900 | 1 | 24 820 | 9 | 23 760 | 4
5 | pBA60-pPEGMEA75 | 30 900 | 29 660 | 4 | 34 410 | 10 | 31 500 | 9
6 | pBA80-pPEGMEA25 | 14 700 | 14 310 | 3 | 13 700 | 7 | 14 230 | 4
7 | pBA80-pPEGMEA50 | 24 300 | 21 230 | 15 | 22 560 | 8 | 21 890 | 3
8 | pBA80-pPEGMEA75 | 33 400 | 25 960 | 29 | 29 070 | 15 | 27 240 | 7
9 | pBA100-pPEGMEA25 | 15 100 | 14 070 | 7 | 13 410 | 13 | 13 960 | 4
10 | pBA100-pPEGMEA50 | 25 400 | 22 410 | 13 | 24 150 | 5 | 23 200 | 4
11 | pBA100-pPEGMEA75 | 35 500 | 27 890 | 27 | 31 830 | 12 | 29 450 | 8