## Table 1
test1
PAPER METADATA & EXPERIMENTAL CONDITIONS
Authors
DOI
Temperature | 298.15 K
Pressure | Not applicable
Chemicals | polystyrene (PS), poly(ethylene oxide) (PEO), poly(methyl methacrylate) (PMMA), THF-d8, CDCl3, C6D6, toluene-d8, acetone-d6, CD3OD, D2O, CD3CN, CD2Cl2, DMSO
Description | Determination of Mark-Houwink parameters, Flory parameters, and constants of molar mass dependences via DOSY for PS, PEO, and PMMA in various solvents.
Other Stats | concentration: 1 mg · mL -1
TABLE CATEGORISATION
Contains Scientific Data | Yes
Contains Raw Diffusion Data | No
Contains Mark-Houwink Parameters | Yes
Contains Flory Parameters | Yes
Contains Polymer Diffusion Coefficients | Yes
FLORY PARAMETERS (INTERPRETATION)
Polymer | Solvent | c_value (log Constant) | v_value (Scaling Exponent) | Series | 3 | 6
PS | THF-d8 | -7.65584 | 0.519361 | PS in THF-d8
PS | CDCl3 | -7.630222 | 0.534677 | PS in CDCl3
PS | C6D6 | -7.718505 | 0.5283 | PS in C6D6
PS | toluene-d8 | -7.670078 | 0.531065 | PS in toluene-d8
PS | CD2Cl2 | -7.561667 | 0.521453 | PS in CD2Cl2
PS | acetone-d6 | -7.679148 | 0.452089 | PS in acetone-d6
PEO | CD3OD | -7.843617 | 0.504105 | PEO in CD3OD
PEO | D2O | -8.101178 | 0.512155 | PEO in D2O
PEO | THF-d8 | -7.733839 | 0.513725 | PEO in THF-d8
PEO | CD3CN | -7.590204 | 0.515853 | PEO in CD3CN
PEO | acetone-d6 | -7.673502 | 0.474477 | PEO in acetone-d6
PMMA | THF-d8 | -7.614655 | 0.517608 | PMMA in THF-d8
PMMA | CDCl3 | -7.579851 | 0.543219 | PMMA in CDCl3
PMMA | C6D6 | -7.683956 | 0.530394 | PMMA in C6D6
PMMA | CD2Cl2 | -7.489679 | 0.53678 | PMMA in CD2Cl2
PMMA | DMSO | -8.505773 | 0.444236 | PMMA in DMSO
EXTRACTED RAW TABLE DATA
| polymer | solvent | K [mL · g - 1 ] | a | b | c · 10 - 8 [m 2 · s - 1 | η [mPa · s]
0 | PS | THF-d8 | 0.0141 | 0.7 | 0.519361 | 2.20882 | 0.48
1 |  | CDCl 3 | 0.00732 | 0.74596 | 0.534677 | 2.34303 | 0.563
2 |  | C 6 D 6 | 0.01077 | 0.72682 | 0.5283 | 1.91203 | 0.6067
3 |  | toluene- d 8 | 0.0098 | 0.73512 | 0.531065 | 2.13758 | 0.56
4 |  | CD 2 Cl 2 | 0.01155 | 0.70628 | 0.521453 | 2.74368 | 0.413
5 |  | acetone- d 6 | 0.07135 | 0.49819 | 0.452089 | 2.0934 | 0.295
6 | PEO | CD 3 OD | 0.03563 | 0.65424 | 0.504105 | 1.43345 | 0.543
7 |  | D 2 O | 0.02554 | 0.67839 | 0.512155 | 0.792177 | 1.098
8 |  | THF- d 8 | 0.02417 | 0.6831 | 0.513725 | 1.8457 | 0.48
9 |  | CD 3 CN | 0.02456 | 0.68948 | 0.515853 | 2.56919 | 0.343
10 |  | acetone- d 6 | 0.06862 | 0.56535 | 0.474477 | 2.12079 | 0.295
11 | PMMA | THF- d 8 | 0.01061 | 0.69474 | 0.517608 | 2.42854 | 0.48
12 |  | CDCl 3 | 0.00517 | 0.77158 | 0.543219 | 2.63117 | 0.563
13 |  | C 6 D 6 | 0.00848 | 0.7331 | 0.530394 | 2.07035 | 0.6067
14 |  | CD 2 Cl 2 | 0.00702 | 0.75226 | 0.53678 | 3.23833 | 0.413
15 |  | DMSO | 0.05265 | 0.47463 | 0.444236 | 0.312052 | 2.19