## Table 1
The Universal Calibration for Structure- and Solvent-Independent Molar Mass Determinations of Polymers Using Diffusion-Ordered Spectroscopy
PAPER METADATA & EXPERIMENTAL CONDITIONS
Authors
DOI | Not applicable
Temperature
Pressure
Chemicals
Description
Other Stats
TABLE CATEGORISATION
Contains Scientific Data | Yes
Contains Diffusion Coefficients | Yes
Contains Polymer Diffusion Coefficients | Yes
EXTRACTED TABLE DATA
| polymer | solvent | K [mL · g - 1 ] | a | b | c · 10 - 8 [m 2 · s - 1 | η [mPa · s]
0 | PS | THF-d8 | 0.0141 | 0.7 | 0.519361 | 2.20882 | 0.48
1 |  | CDCl 3 | 0.00732 | 0.74596 | 0.534677 | 2.34303 | 0.563
2 |  | C 6 D 6 | 0.01077 | 0.72682 | 0.5283 | 1.91203 | 0.6067
3 |  | toluene- d 8 | 0.0098 | 0.73512 | 0.531065 | 2.13758 | 0.56
4 |  | CD 2 Cl 2 | 0.01155 | 0.70628 | 0.521453 | 2.74368 | 0.413
5 |  | acetone- d 6 | 0.07135 | 0.49819 | 0.452089 | 2.0934 | 0.295
6 | PEO | CD 3 OD | 0.03563 | 0.65424 | 0.504105 | 1.43345 | 0.543
7 |  | D 2 O | 0.02554 | 0.67839 | 0.512155 | 0.792177 | 1.098
8 |  | THF- d 8 | 0.02417 | 0.6831 | 0.513725 | 1.8457 | 0.48
9 |  | CD 3 CN | 0.02456 | 0.68948 | 0.515853 | 2.56919 | 0.343
10 |  | acetone- d 6 | 0.06862 | 0.56535 | 0.474477 | 2.12079 | 0.295
11 | PMMA | THF- d 8 | 0.01061 | 0.69474 | 0.517608 | 2.42854 | 0.48
12 |  | CDCl 3 | 0.00517 | 0.77158 | 0.543219 | 2.63117 | 0.563
13 |  | C 6 D 6 | 0.00848 | 0.7331 | 0.530394 | 2.07035 | 0.6067
14 |  | CD 2 Cl 2 | 0.00702 | 0.75226 | 0.53678 | 3.23833 | 0.413
15 |  | DMSO | 0.05265 | 0.47463 | 0.444236 | 0.312052 | 2.19