## Feuil1
| Number | Polymer | Solvent | viscosity of solvent Pa.s-1 or kg m−1 s−1 | Equation | Years | DOI | Paper Title | viscosity paper
file:///C:/Users/mathy/OneDrive%20-%20Toulouse3/Desktop/Internship/ac7b05032_si_001.pdf and https://pubs.acs.org/doi/suppl/10.1021/acs.analchem.2c05531/suppl_file/ac2c05531_si_001.pdf
cont | A | PNAM | D2O | 1.047*10^(−3) at 300K | D = M^(-1/2.088)*1.283^(1/2.088)*1*10^(-12) | 2016 | DOI: 10.1002/macp.201600089 | 1 H DOSY NMR Determination of the Molecular Weight and the Solution Properties of Poly- ( N -acryloylmorpholine) in Various Solvents
cont | B | PNAM | CDCL3 | 5.43*10^(−4) at 300k (don't find) | D = M^(-1/2.096)*5.154^(1/2.096)*1*10^(-12) | 2016 | DOI: 10.1002/macp.201600089 | 2 H DOSY NMR Determination of the Molecular Weight and the Solution Properties of Poly- ( N -acryloylmorpholine) in Various Solvents | http://ddbonline.ddbst.de/VogelCalculation/VogelCalculationCGI.exe and https://onlinelibrary.wiley.com/doi/full/10.1002/macp.201600089
dotted | C | Polystyrene | benzene-d6 | 6.076*10(-4) at 298K | D = M^(-0.5369)*10^(-7.6947) | 2012 | doi/10.1021/ma301666x | Application of 1H DOSY for Facile Measurement of Polymer Molecular Weights
dashed | D1 | PBA | benzene-d6 | 6.076*10(-4) at 298K | D = M^(-0.51)*10^(-7.83) | 2023 | DOI: 10.1039/d3py01075a | A fast and efficient way of obtaining the average molecular weight of block copolymers via DOSY | d3py01075a1.pdf (rsc.org)
dashed | D2 | PBA | Acetone-d6 | 2.95*10(-4) at 298K | D = M^(-0.50)*10^(-7.56) | 2023 | DOI: 10.1039/d3py01075a | A fast and efficient way of obtaining the average molecular weight of block copolymers via DOSY | d3py01075a1.pdf (rsc.org)
dashed | D3 | PBA | CDCL3 | 5.63*10(-4) at 298K | D = M^(-0.50)*10^(-7.86) | 2023 | DOI: 10.1039/d3py01075a | A fast and efficient way of obtaining the average molecular weight of block copolymers via DOSY | d3py01075a1.pdf (rsc.org)
cont | E1 | pMMA | Toluene-d8 | 5.6*10^(-4) at 298K | D = M^(-0.43)*10^(-8.11) | 2023 | DOI: 10.1039/d3py01075a | A fast and efficient way of obtaining the average molecular weight of block copolymers via DOSY | d3py01075a1.pdf (rsc.org)
cont | E2 | pMMA | benzene-d6 | 6.076*10(-4) at 298K | D = M^(-0.48)*10^(-7.91) | 2023 | DOI: 10.1039/d3py01075a | A fast and efficient way of obtaining the average molecular weight of block copolymers via DOSY | d3py01075a1.pdf (rsc.org)
cont | E3 | pMMA | Acetone-d6 | 2.95*10(-4) at 298K | D = M^(-0.44)*10^(-7.74) | 2023 | DOI: 10.1039/d3py01075a | A fast and efficient way of obtaining the average molecular weight of block copolymers via DOSY | d3py01075a1.pdf (rsc.org)
cont | E4 | pMMA | THF-d8 | 4.8*10(-4) at 298K | D = M^(-0.43)*10^(-8.02) | 2023 | DOI: 10.1039/d3py01075a | A fast and efficient way of obtaining the average molecular weight of block copolymers via DOSY | d3py01075a1.pdf (rsc.org)
dotted | F | PMA | Toluene-d8 | 5.6*10^(-4) at 298K | D = M^(-0.50)*10^(-7.72) | 2022 | doi.org/10.1002/anie.202114536 | Solvent-Independent Molecular Weight Determination of Polymers Based on a Truly Universal Calibration | https://onlinelibrary-wiley-com.gorgone.univ-toulouse.fr/action/downloadSupplement?doi=10.1002%2Fanie.202114536&file=anie202114536-sup-0001-misc_information.pdf
dashed | G | PEG | D2O | 12.314*10^(−4) at 298K | D = M^(-0.47)*10^(-8.39) | 2022 | doi.org/10.1002/anie.202114537 | Solvent-Independent Molecular Weight Determination of Polymers Based on a Truly Universal Calibration | https://onlinelibrary-wiley-com.gorgone.univ-toulouse.fr/action/downloadSupplement?doi=10.1002%2Fanie.202114536&file=anie202114536-sup-0001-misc_information.pdf
dotted | H | Pullane | D2O | 1.12*10^(−3) at 298K | D = M^(-0.49)*10^(-8.20) | 2022 | doi.org/10.1002/anie.202114538 | Solvent-Independent Molecular Weight Determination of Polymers Based on a Truly Universal Calibration | https://onlinelibrary-wiley-com.gorgone.univ-toulouse.fr/action/downloadSupplement?doi=10.1002%2Fanie.202114536&file=anie202114536-sup-0001-misc_information.pdf
dotted | I | pMMA | CDCL3 | 5.63*10^(−4) at 298 K | D = M^(-0.4767)*10^(-7.7747) | 2023 | https://pubs.acs.org/doi/epdf/10.1021/acs.analchem.2c05531 | Polymer Molecular Weights via DOSY NMR
Darker[Yellow] | J | PS | CDCL3 | 5.63*10^(−4) at 298 K | D = M^(-0.534677)*10^(-7.630223) | 2023 | The Universal Calibration for Structure- and Solvent-Independent Molar Mass Determinations of Polymers Using Diffusion-Ordered Spectroscopy ¦ Analytical Chemistry (acs.org) | TheUniversalCalibrationforStructure-andSolvent-Independent MolarMassDeterminationsofPolymersUsingDiffusion-Ordered Spectroscopy
Red | K | PS | C6D6 | 6.067 *10^(−4) at 298 K | D = M^(-0.5283)*10^(-7.7185) | 2023 | The Universal Calibration for Structure- and Solvent-Independent Molar Mass Determinations of Polymers Using Diffusion-Ordered Spectroscopy ¦ Analytical Chemistry (acs.org) | TheUniversalCalibrationforStructure-andSolvent-Independent MolarMassDeterminationsofPolymersUsingDiffusion-Ordered Spectroscopy
Orange | L | PS | Orange | 4,8 *10^(−4) at 298 K | D = M^(-0.51936)*10^(-7.65584) | 2023 | The Universal Calibration for Structure- and Solvent-Independent Molar Mass Determinations of Polymers Using Diffusion-Ordered Spectroscopy ¦ Analytical Chemistry (acs.org) | TheUniversalCalibrationforStructure-andSolvent-Independent MolarMassDeterminationsofPolymersUsingDiffusion-Ordered Spectroscopy
Blue | M | PS | CD2Cl2 | 4.13 *10^(−4) at 298 K | D = M^(-0.521453)*10^(-7.561666) | 2023 | The Universal Calibration for Structure- and Solvent-Independent Molar Mass Determinations of Polymers Using Diffusion-Ordered Spectroscopy ¦ Analytical Chemistry (acs.org) | TheUniversalCalibrationforStructure-andSolvent-Independent MolarMassDeterminationsofPolymersUsingDiffusion-Ordered Spectroscopy
Purple | N | PS | Acetone-d6 | 2.95 *10^(−4) at 298 K | D = M^(-0.452089)*10^(-7.679147) | 2023 | The Universal Calibration for Structure- and Solvent-Independent Molar Mass Determinations of Polymers Using Diffusion-Ordered Spectroscopy ¦ Analytical Chemistry (acs.org) | TheUniversalCalibrationforStructure-andSolvent-Independent MolarMassDeterminationsofPolymersUsingDiffusion-Ordered Spectroscopy
Darker[Green] | O | PS | Toluene-d8 | 5.6 *10^(−4) at 298 K | D = M^(-0.531065)*10^(-7.670078) | 2023 | The Universal Calibration for Structure- and Solvent-Independent Molar Mass Determinations of Polymers Using Diffusion-Ordered Spectroscopy ¦ Analytical Chemistry (acs.org) | TheUniversalCalibrationforStructure-andSolvent-Independent MolarMassDeterminationsofPolymersUsingDiffusion-Ordered Spectroscopy
Darker[Red] | P | PEO | CD3OD | 5.43 *10^(−4) at 298 K | D = M^(-0.504105)*10^(-7.843618) | 2023 | The Universal Calibration for Structure- and Solvent-Independent Molar Mass Determinations of Polymers Using Diffusion-Ordered Spectroscopy ¦ Analytical Chemistry (acs.org) | TheUniversalCalibrationforStructure-andSolvent-Independent MolarMassDeterminationsofPolymersUsingDiffusion-Ordered Spectroscopy
Orange | Q | PEO | THF-d8 | 4,8 *10^(−4) at 298 K | D = M^(-0.513725)*10^(-7.733839) | 2023 | The Universal Calibration for Structure- and Solvent-Independent Molar Mass Determinations of Polymers Using Diffusion-Ordered Spectroscopy ¦ Analytical Chemistry (acs.org) | TheUniversalCalibrationforStructure-andSolvent-Independent MolarMassDeterminationsofPolymersUsingDiffusion-Ordered Spectroscopy
Black | R | PEO | D2O | 10.98 *10^(−4) at 298 K | D = M^(-0.512155)*10^(-8.101178) | 2023 | The Universal Calibration for Structure- and Solvent-Independent Molar Mass Determinations of Polymers Using Diffusion-Ordered Spectroscopy ¦ Analytical Chemistry (acs.org) | TheUniversalCalibrationforStructure-andSolvent-Independent MolarMassDeterminationsofPolymersUsingDiffusion-Ordered Spectroscopy
Purple | S | PEO | Acetone-d6 | 2.95 *10^(−4) at 298 K | D = M^(-0.474477)*10^(-7.673507) | 2023 | The Universal Calibration for Structure- and Solvent-Independent Molar Mass Determinations of Polymers Using Diffusion-Ordered Spectroscopy ¦ Analytical Chemistry (acs.org) | TheUniversalCalibrationforStructure-andSolvent-Independent MolarMassDeterminationsofPolymersUsingDiffusion-Ordered Spectroscopy
Brown | T | PEO | CD3CN | 3.43 *10^(−4) at 298 K | D = M^(-0.515853)*10^(-7.590203) | 2023 | The Universal Calibration for Structure- and Solvent-Independent Molar Mass Determinations of Polymers Using Diffusion-Ordered Spectroscopy ¦ Analytical Chemistry (acs.org) | TheUniversalCalibrationforStructure-andSolvent-Independent MolarMassDeterminationsofPolymersUsingDiffusion-Ordered Spectroscopy
Darker[Yellow] | U | PMMA | CDCL3 | 5.63*10^(−4) at 298 K | D = M^(-0.543219)*10^(-7.579852) | 2023 | The Universal Calibration for Structure- and Solvent-Independent Molar Mass Determinations of Polymers Using Diffusion-Ordered Spectroscopy ¦ Analytical Chemistry (acs.org) | TheUniversalCalibrationforStructure-andSolvent-Independent MolarMassDeterminationsofPolymersUsingDiffusion-Ordered Spectroscopy
Red | V | PMMA | C6D6 | 6.067 *10^(−4) at 298 K | D = M^(-0.530394)*10^(-7.683956) | 2023 | The Universal Calibration for Structure- and Solvent-Independent Molar Mass Determinations of Polymers Using Diffusion-Ordered Spectroscopy ¦ Analytical Chemistry (acs.org) | TheUniversalCalibrationforStructure-andSolvent-Independent MolarMassDeterminationsofPolymersUsingDiffusion-Ordered Spectroscopy
Orange | W | PMMA | THF-d8 | 4,8 *10^(−4) at 298 K | D = M^(-0.517608)*10^(-7.614655) | 2023 | The Universal Calibration for Structure- and Solvent-Independent Molar Mass Determinations of Polymers Using Diffusion-Ordered Spectroscopy ¦ Analytical Chemistry (acs.org) | TheUniversalCalibrationforStructure-andSolvent-Independent MolarMassDeterminationsofPolymersUsingDiffusion-Ordered Spectroscopy
Blue | X | PMMA | CD2Cl2 | 4.13 *10^(−4) at 298 K | D = M^(-0.536780)*10^(-7.489678) | 2023 | The Universal Calibration for Structure- and Solvent-Independent Molar Mass Determinations of Polymers Using Diffusion-Ordered Spectroscopy ¦ Analytical Chemistry (acs.org) | TheUniversalCalibrationforStructure-andSolvent-Independent MolarMassDeterminationsofPolymersUsingDiffusion-Ordered Spectroscopy
Darker[Cyan] | Y | PMMA | DMSO | 21.9 *10^(−4) at 298 K | D = M^(-0.444236)*10^(-8.505774) | 2023 | The Universal Calibration for Structure- and Solvent-Independent Molar Mass Determinations of Polymers Using Diffusion-Ordered Spectroscopy ¦ Analytical Chemistry (acs.org) | TheUniversalCalibrationforStructure-andSolvent-Independent MolarMassDeterminationsofPolymersUsingDiffusion-Ordered Spectroscopy
| Z | Poly-β(-)-pinene | d2-TCE | 16.3 *10^(−4) at 363 K | D = M^(-0.5686)*10^(-8.0741) | 2008 | https://doi.org/10.1080/10601320802300735 | Determination of the Chemical Structure of Poly-β (-)-pinene by NMR Spectroscopy
(Brown in all paper) | AA | PS | CDCL3 | 5.63*10^(−4) at 298 K | D = M^(-0.79)*10^(-6.47) | 2023 | https://doi.org/10.1021/acs.analchem.3c00655 | Diffusion-Ordered Spectroscopy for Rapid and Facile Determination of Consumer Plastic Molecular Weight
| AB | PE | CD2Cl2 | 4.13 *10^(−4) at 298 K | D = M^(-0.51)*10^(-7.7) | 2023 | https://doi.org/10.1021/acs.analchem.3c00656 | Diffusion-Ordered Spectroscopy for Rapid and Facile Determination of Consumer Plastic Molecular Weight
| AC | PET | TFA | 0,813 | D = M^(-0.66)*10^(-7.16) | 2023 | https://doi.org/10.1021/acs.analchem.3c00657 | Diffusion-Ordered Spectroscopy for Rapid and Facile Determination of Consumer Plastic Molecular Weight | https://www.criver.com/sites/default/files/resources/doc_a/TrifluoroaceticAcidMaterialSafetyDataSheetMSDS.pdf
(red in all) | AD | Dextran | D2O | 10.98 *10^(−4) at 298 K | D = M^(-0.55)*10^(-7.84) | 2023 | https://doi.org/10.1021/acs.analchem.3c00658 | Diffusion-Ordered Spectroscopy for Rapid and Facile Determination of Consumer Plastic Molecular Weight
| AE | Dextran | DMSO | 21.9 *10^(−4) at 298 K | D = M^(-0.55)*10^(-8.13) | 2023 | https://doi.org/10.1021/acs.analchem.3c00659 | Diffusion-Ordered Spectroscopy for Rapid and Facile Determination of Consumer Plastic Molecular Weight